## SQLiteImportData_v1.csv
PublicationTitle | ProfileID | NMId | ObsRPShape | colLength | colWidth | Poros | Darcy | ConcIn | PvIn | pH | IonStr | SaltType | ColumnLWRatio | PartDensity | PartIEP | PartZeta | CollecZeta | PartDiam | CollecDiam | Coating | ConcHA | TypeNOM | Hamaker | Dispersivity | mbEffluent | mbRetained | mbEffluent_norm | mbRetained_norm | Notes1 | Notes2 | Notes3 | Notes4 | Notes5
Cotransport of Titanium Dioxide and Fullerene Nanoparticles in Saturated Porous Media | Cai et al. 2013 - bare C60 - pH 5 0.1mM NaCl - MI.txt | C60 | HE | 0.1 | 0.02 | 0.42 | 9.26e-05 | 0.01 | 3 | 5 | 0.1 | NaCl | 5 | 1730 | 3 | -24.4 | -52.34 | 1.36e-07 | 0.000509 | None | 0 | None | 1e-20 |  | 0.9711 | 0.0971 | 0.9090994 | 0.09090058 | IEP experimentally derived for a single IS. | 1.0682 | Used Hamaker from Chowdhury, which essentially employs same conditions.
Cotransport of Titanium Dioxide and Fullerene Nanoparticles in Saturated Porous Media | Cai et al. 2013 - bare C60 - pH 5 1mM NaCl - HE.txt | C60 | HE | 0.1 | 0.02 | 0.42 | 9.26e-05 | 0.01 | 3 | 5 | 1 | NaCl | 5 | 1730 | 3 | -22 | -45.46 | 1.88e-07 | 0.000509 | None | 0 | None | 1e-20 |  | 0.8546 | 0.178 | 0.8276196 | 0.1723804 | IEP experimentally derived for a single IS. | 1.0326
Cotransport of Titanium Dioxide and Fullerene Nanoparticles in Saturated Porous Media | Cai et al. 2013 - bare C60 - pH 5 10mM NaCl - HE.txt | C60 | HE | 0.1 | 0.02 | 0.42 | 9.26e-05 | 0.01 | 3 | 5 | 10 | NaCl | 5 | 1730 | 3 | -18.7 | -42.87 | 3.32e-07 | 0.000509 | None | 0 | None | 1e-20 |  | 0.7821 | 0.2302 | 0.7725971 | 0.2274029 | IEP experimentally derived for a single IS. | 1.0123
Cotransport of Titanium Dioxide and Fullerene Nanoparticles in Saturated Porous Media | Cai et al. 2013 - bare C60 - pH 7 0.1mM NaCl - MI.txt | C60 | IRwD | 0.1 | 0.02 | 0.42 | 9.26e-05 | 0.01 | 3 | 7 | 0.01 | NaCl | 5 | 1730 | 3 | -37.5 | -67.58 | 1.84e-07 | 0.000509 | None | 0 | None | 1e-20 |  | 1.011 | 0.076 | 0.9300828 | 0.0699172 | IEP experimentally derived for a single IS.
Cotransport of Titanium Dioxide and Fullerene Nanoparticles in Saturated Porous Media | Cai et al. 2013 - bare C60 - pH 7 1mM NaCl - HE.txt | C60 | HE | 0.1 | 0.02 | 0.42 | 9.26e-05 | 0.01 | 3 | 7 | 1 | NaCl | 5 | 1730 | 3 | -36.9 | -62.21 | 1.94e-07 | 0.000509 | None | 0 | None | 1e-20 |  | 0.95 | 0.1211 | 0.8869387 | 0.1130613 | IEP experimentally derived for a single IS.
Cotransport of Titanium Dioxide and Fullerene Nanoparticles in Saturated Porous Media | Cai et al. 2013 - bare C60 - pH 7 10mM NaCl - HE.txt | C60 | HE | 0.1 | 0.02 | 0.42 | 9.26e-05 | 0.01 | 3 | 7 | 10 | NaCl | 5 | 1730 | 3 | -28.8 | -72.87 | 5.05e-07 | 0.000509 | None | 0 | None | 1e-20 |  | 0.8473 | 0.1995 | 0.8094192 | 0.1905808 | IEP experimentally derived for a single IS.
Cotransport of Titanium Dioxide and Fullerene Nanoparticles in Saturated Porous Media | Cai et al. 2013 - bare TiO2 - pH 5 0.1mM NaCl.txt | TiO2 | LD | 0.1 | 0.02 | 0.42 | 9.26e-05 | 0.05 | 3 | 5 | 0.01 | NaCl | 5 | 4510 | 6.2 | 23.7 | -52.34 | 4.53e-07 | 0.000509 | None | 0 | None | 1e-20 |  | 0.1143 | 0.8011 | 0.1248634 | 0.8751366 | IEP experimentally derived for a single IS.
Cotransport of Titanium Dioxide and Fullerene Nanoparticles in Saturated Porous Media | Cai et al. 2013 - bare TiO2 - pH 5 1mM NaCl.txt | TiO2 | HE | 0.1 | 0.02 | 0.42 | 9.26e-05 | 0.05 | 3 | 5 | 1 | NaCl | 5 | 4510 | 6.2 | 23.1 | -45.46 | 9.41e-07 | 0.000509 | None | 0 | None | 1e-20 |  | 0.0918 | 0.8323 | 0.0993399 | 0.9006601 | IEP experimentally derived for a single IS.
Cotransport of Titanium Dioxide and Fullerene Nanoparticles in Saturated Porous Media | Cai et al. 2013 - bare TiO2 - pH 5 10mM NaCl.txt | TiO2 | LD | 0.1 | 0.02 | 0.42 | 9.26e-05 | 0.05 | 3 | 5 | 10 | NaCl | 5 | 4510 | 6.2 | 21.6 | -42.87 | 1.08e-06 | 0.000509 | None | 0 | None | 1e-20 |  | 0.0865 | 0.8202 | 0.0954009 | 0.9045991 | IEP experimentally derived for a single IS.
Cotransport of Titanium Dioxide and Fullerene Nanoparticles in Saturated Porous Media | Cai et al. 2013 - bare TiO2 - pH 7 0.1mM NaCl.txt | TiO2 | HE | 0.1 | 0.02 | 0.42 | 9.26e-05 | 0.05 | 3 | 7 | 0.01 | NaCl | 5 | 4510 | 6.2 | -22.71 | -67.58 | 4.65e-07 | 0.000509 | None | 0 | None | 1e-20 |  | 0.784 | 0.1331 | 0.8548686 | 0.1451314 | IEP experimentally derived for a single IS.
Cotransport of Titanium Dioxide and Fullerene Nanoparticles in Saturated Porous Media | Cai et al. 2013 - bare TiO2 - pH 7 1mM NaCl.txt | TiO2 | HE | 0.1 | 0.02 | 0.42 | 9.26e-05 | 0.05 | 3 | 7 | 1 | NaCl | 5 | 4510 | 6.2 | -20.8 | -62.21 | 9.56e-07 | 0.000509 | None | 0 | None | 1e-20 |  | 0.3618 | 0.645 | 0.3593564 | 0.6406436 | IEP experimentally derived for a single IS.
Cotransport of Titanium Dioxide and Fullerene Nanoparticles in Saturated Porous Media | Cai et al. 2013 - bare TiO2 - pH 7 10mM NaCl.txt | TiO2 | HE | 0.1 | 0.02 | 0.42 | 9.26e-05 | 0.05 | 3 | 7 | 10 | NaCl | 5 | 4510 | 6.2 | -15.7 | -58.78 | 1.15e-06 | 0.000509 | None | 0 | None | 1e-20 |  | 0.1018 | 0.8344 | 0.1087374 | 0.8912626 | IEP experimentally derived for a single IS.
Transport and Retention of TiO\textsubscript{2} Rutile Nanoparticles in Saturated Porous Media under Low-Ionic-Strength Conditions: Measurements and Mechanisms | Chen et al. 2011 - 0.003 mM NaCl TiO2 - No RP.txt | TiO2 | IRwD | 0.15 | 0.025 | 0.37 | 5.1e-05 | 0.02 | 4 | 6 | 0.003 | NaCl | 6 | 4510 | 5.9 | -47.53 | -55.4 | 8.45e-08 | 0.000275 | None | 0 | None | 4.5e-20 |  | 0.996 | 0 | 1 | 0 | No Retention Profile Noted | No retention observed
Transport and Retention of TiO\textsubscript{2} Rutile Nanoparticles in Saturated Porous Media under Low-Ionic-Strength Conditions: Measurements and Mechanisms | Chen et al. 2011 - 0.01 mM NaCl TiO2 - No RP.txt | TiO2 | IRwD | 0.15 | 0.025 | 0.37 | 5.1e-05 | 0.02 | 4 | 6 | 0.01 | NaCl | 6 | 4510 | 5.9 | -43.07 | -53.11 | 8.45e-08 | 0.000275 | None | 0 | None | 4.5e-20 |  | 0.996 | 0 | 1 | 0 | No Retention Profile Noted | No retention observed
Transport and Retention of TiO\textsubscript{2} Rutile Nanoparticles in Saturated Porous Media under Low-Ionic-Strength Conditions: Measurements and Mechanisms | Chen et al. 2011 - 0.10 mM NaCl TiO2 - No RP.txt | TiO2 | IRwD | 0.15 | 0.025 | 0.37 | 5.1e-05 | 0.02 | 4 | 6 | 0.1 | NaCl | 6 | 4510 | 5.9 | -35.17 | -54.11 | 8.45e-08 | 0.000275 | None | 0 | None | 4.5e-20 |  | 0.996 | 0 | 1 | 0 | No Retention Profile Noted | No retention observed
Transport and Retention of TiO\textsubscript{2} Rutile Nanoparticles in Saturated Porous Media under Low-Ionic-Strength Conditions: Measurements and Mechanisms | Chen et al. 2011 - Fig 2c 0.56 mM NaCl TiO2 - MI RP.txt | TiO2 | IRwD | 0.15 | 0.025 | 0.37 | 5.1e-05 | 0.02 | 4 | 6 | 0.56 | NaCl | 6 | 4510 | 5.9 | -31.6 | -53.89 | 8.45e-08 | 0.000275 | None | 0 | None | 4.5e-20 |  | 0.976 | 0.036 | 0.9644269 | 0.03557312
Transport and Retention of TiO\textsubscript{2} Rutile Nanoparticles in Saturated Porous Media under Low-Ionic-Strength Conditions: Measurements and Mechanisms | Chen et al. 2011 - Fig 2c 0.75mM NaCl TiO2 - MI RP.txt | TiO2 | IRwD | 0.15 | 0.025 | 0.37 | 5.1e-05 | 0.02 | 4 | 6 | 0.75 | NaCl | 6 | 4510 | 5.9 | -29.77 | -53.4 | 8.45e-08 | 0.000275 | None | 0 | None | 4.5e-20 |  | 0.76 | 0.19 | 0.8 | 0.2
Transport and Retention of TiO\textsubscript{2} Rutile Nanoparticles in Saturated Porous Media under Low-Ionic-Strength Conditions: Measurements and Mechanisms | Chen et al. 2011 - Fig 2c 0.8 mM NaCl TiO2 - MI RP.txt | TiO2 | IRwD | 0.15 | 0.025 | 0.37 | 5.1e-05 | 0.02 | 4 | 6 | 0.8 | NaCl | 6 | 4510 | 5.9 | -29.23 | -52.87 | 8.45e-08 | 0.000275 | None | 0 | None | 4.5e-20 |  | 0.264 | 0.715 | 0.2696629 | 0.7303371
Transport and Retention of TiO\textsubscript{2} Rutile Nanoparticles in Saturated Porous Media under Low-Ionic-Strength Conditions: Measurements and Mechanisms | Chen et al. 2011 - Fig 2c 1 mM NaCl TiO2 - NM RP.txt | TiO2 | SIR | 0.15 | 0.025 | 0.37 | 0.37 | 0.02 | 4 | 6 | 1 | NaCl | 6 | 4510 | 5.9 | -28.5 | -52.11 | 8.45e-08 | 0.000275 | None | 0 | None | 4.5e-20 |  | 0.3 | 0.936 | 0.2427184 | 0.7572816
Transport and Retention of TiO\textsubscript{2} Rutile Nanoparticles in Saturated Porous Media under Low-Ionic-Strength Conditions: Measurements and Mechanisms | Chen et al. 2011 - Fig 2d 0.0225 mM CaCl2 TiO2 - NM RP.txt | TiO2 | IRwD | 0.15 | 0.025 | 0.37 | 5.1e-05 | 0.02 | 4 | 6 | 0.02 | CaCl2 | 6 | 4510 | 5.9 | -28.53 | -27.77 | 8.45e-08 | 0.000275 | None | 0 | None | 4.5e-20 |  | 0.636 | 0.344 | 0.6489796 | 0.3510204
Transport and Retention of TiO\textsubscript{2} Rutile Nanoparticles in Saturated Porous Media under Low-Ionic-Strength Conditions: Measurements and Mechanisms | Chen et al. 2011 - Fig 2d 0.03 mM CaCl2 TiO2 - NM RP.txt | TiO2 | IRwD | 0.15 | 0.025 | 0.37 | 5.1e-05 | 0.02 | 4 | 6 | 0.03 | CaCl2 | 6 | 4510 | 5.9 | -25.53 | -26.2 | 8.45e-08 | 0.000275 | None | 0 | None | 4.5e-20 |  | 0.39 | 0.595 | 0.3959391 | 0.6040609
Transport and Retention of TiO\textsubscript{2} Rutile Nanoparticles in Saturated Porous Media under Low-Ionic-Strength Conditions: Measurements and Mechanisms | Chen et al. 2011 - Fig 2d 0.036 mM CaCl2 TiO2 - NM RP.txt | TiO2 | SIR | 0.15 | 0.025 | 0.37 | 5.1e-05 | 0.02 | 4 | 6 | 0.04 | CaCl2 | 6 | 4510 | 5.9 | -23.53 | -25.33 | 8.45e-08 | 0.000275 | None | 0 | None | 4.5e-20 |  | 0.15 | 0.844 | 0.1509054 | 0.8490946
Transport and Retention of TiO\textsubscript{2} Rutile Nanoparticles in Saturated Porous Media under Low-Ionic-Strength Conditions: Measurements and Mechanisms | Chen et al. 2011 - Fig 2d 0.06 mM CaCl2 TiO2 - NM RP.txt | TiO2 | SIR | 0.15 | 0.025 | 0.37 | 5.1e-05 | 0.02 | 4 | 6 | 0.06 | CaCl2 | 6 | 4510 | 5.9 | -20.27 | -24.8 | 8.45e-08 | 0.000275 | None | 0 | None | 4.5e-20 |  | 0.011 | 0.968 | 0.01123596 | 0.988764
Mechanisms of TiO\textsubscript{2} nanoparticle transport in porous media: Role of solution chemistry nanoparticle concentration and flowrate | Chowdhury et al. 2011 - A - 2mL.min 1 mM KCL pH 5 - TNP 100 mg.L.txt | TiO2 | HE | 0.1 | 0.015 | 0.46 | 0.00019 | 0.1 | 6 | 5 | 1 | KCl | 5 | 4510 | 6.2 | 44.12 | -14.8 | 2.9e-07 | 0.000275 | None | 0 | None | 1e-20 |  | 0.03 | 1 | 0.02912621 | 0.9708738 | Grain Zeta potentials from Gu et al., 2010 (dominion)
Mechanisms of TiO\textsubscript{2} nanoparticle transport in porous media: Role of solution chemistry nanoparticle concentration and flowrate | Chowdhury et al. 2011 - A - 2mL.min 1 mM KCL pH 5 - TNP 200 mg.L.txt | TiO2 | HE | 0.1 | 0.015 | 0.46 | 0.00019 | 0.2 | 6 | 5 | 1 | KCl | 5 | 4510 | 6.2 | 44.12 | -14.8 | 2.87e-07 | 0.000275 | None | 0 | None | 1e-20 |  | 0.12 | 0.85 | 0.1237113 | 0.8762887 | Grain Zeta potentials from Gu et al., 2010 (dominion)
Mechanisms of TiO\textsubscript{2} nanoparticle transport in porous media: Role of solution chemistry nanoparticle concentration and flowrate | Chowdhury et al. 2011 - A - 2mL.min 1 mM KCL pH 7 - TNP 100 mg.L.txt | TiO2 | HE | 0.1 | 0.015 | 0.46 | 0.00019 | 0.1 | 6 | 7 | 1 | KCl | 5 | 4510 | 6.2 | -27.04 | -41.7 | 1.19e-06 | 0.000275 | None | 0 | None | 1e-20 |  | 0 | 1.03 | 0 | 1 | Grain Zeta potentials from Gu et al., 2010 (dominion) | No effluent observed
Mechanisms of TiO\textsubscript{2} nanoparticle transport in porous media: Role of solution chemistry nanoparticle concentration and flowrate | Chowdhury et al. 2011 - A - 2mL.min 1 mM KCL pH 7 - TNP 200 mg.L.txt | TiO2 | HE | 0.1 | 0.015 | 0.46 | 0.00019 | 0.2 | 6 | 7 | 1 | KCl | 5 | 4510 | 6.2 | -27.04 | -41.7 | 1.35e-06 | 0.000275 | None | 0 | None | 1e-20 |  | 0 | 1.03 | 0 | 1 | Grain Zeta potentials from Gu et al., 2010 (dominion) | No effluent observed
Mechanisms of TiO\textsubscript{2} nanoparticle transport in porous media: Role of solution chemistry nanoparticle concentration and flowrate | Chowdhury et al. 2011 - B - 10mL.min 1 mM KCL pH 5 - TNP 100 mg.L.txt | TiO2 | HE | 0.1 | 0.015 | 0.46 | 0.00095 | 0.1 | 6 | 5 | 1 | KCl | 5 | 4510 | 6.2 | 33.35 | -14.8 | 2.9e-07 | 0.000275 | None | 0 | None | 1e-20 |  | 0.11 | 0.93 | 0.1057692 | 0.8942308 | Grain Zeta potentials from Gu et al., 2010 (dominion)
Mechanisms of TiO\textsubscript{2} nanoparticle transport in porous media: Role of solution chemistry nanoparticle concentration and flowrate | Chowdhury et al. 2011 - B - 10mL.min 1 mM KCL pH 5 - TNP 200 mg.L.txt | TiO2 | EXP | 0.1 | 0.015 | 0.46 | 0.00095 | 0.2 | 6 | 5 | 1 | KCl | 5 | 4510 | 6.2 | 33.35 | -14.8 | 2.87e-07 | 0.000275 | None | 0 | None | 1e-20 |  | 0.33 | 0.62 | 0.3473684 | 0.6526316 | Grain Zeta potentials from Gu et al., 2010 (dominion)
Mechanisms of TiO\textsubscript{2} nanoparticle transport in porous media: Role of solution chemistry nanoparticle concentration and flowrate | Chowdhury et al. 2011 - B - 10mL.min 1 mM KCL pH 7 - TNP 100 mg.L.txt | TiO2 | HE | 0.1 | 0.015 | 0.46 | 0.00095 | 0.1 | 6 | 7 | 1 | KCl | 5 | 4510 | 6.2 | -21.62 | -22.3 | 1.19e-06 | 0.000275 | None | 0 | None | 1e-20 |  | 0 | 0.93 | 0 | 1 | Grain Zeta potentials from Gu et al., 2010 (dominion) | No effluent observed
Mechanisms of TiO\textsubscript{2} nanoparticle transport in porous media: Role of solution chemistry nanoparticle concentration and flowrate | Chowdhury et al. 2011 - B - 10mL.min 1 mM KCL pH 7 - TNP 200 mg.L.txt | TiO2 | HE | 0.1 | 0.015 | 0.46 | 0.00095 | 0.2 | 6 | 7 | 1 | KCl | 5 | 4510 | 6.2 | -21.62 | -22.3 | 1.35e-06 | 0.000275 | None | 0 | None | 1e-20 |  | 0 | 0.95 | 0 | 1 | Grain Zeta potentials from Gu et al., 2010 (dominion) | No effluent observed
Mechanisms of TiO\textsubscript{2} nanoparticle transport in porous media: Role of solution chemistry nanoparticle concentration and flowrate | Chowdhury et al. 2011 - C - 2mL.min 10 mM KCL pH 5 - TNP 100 mg.L.txt | TiO2 | HE | 0.1 | 0.015 | 0.46 | 0.00019 | 0.1 | 6 | 5 | 10 | KCl | 5 | 4510 | 6.2 | 33.35 | -9.1 | 1.07e-06 | 0.000275 | None | 0 | None | 1e-20 |  | 0 | 1.03 | 0 | 1 | Grain Zeta potentials from Gu et al., 2010 (dominion) | No effluent observed
Mechanisms of TiO\textsubscript{2} nanoparticle transport in porous media: Role of solution chemistry nanoparticle concentration and flowrate | Chowdhury et al. 2011 - C - 2mL.min 10 mM KCL pH 5 - TNP 200 mg.L.txt | TiO2 | HE | 0.1 | 0.015 | 0.46 | 0.00019 | 0.2 | 6 | 5 | 10 | KCl | 5 | 4510 | 6.2 | 33.35 | -9.1 | 1.04e-06 | 0.000275 | None | 0 | None | 1e-20 |  | 0 | 1.05 | 0 | 1 | Grain Zeta potentials from Gu et al., 2010 (dominion) | No effluent observed
Mechanisms of TiO\textsubscript{2} nanoparticle transport in porous media: Role of solution chemistry nanoparticle concentration and flowrate | Chowdhury et al. 2011 - C - 2mL.min 10 mM KCL pH 7 - TNP 100 mg.L.txt | TiO2 | HE | 0.1 | 0.015 | 0.46 | 0.00019 | 0.1 | 6 | 7 | 10 | KCl | 5 | 4510 | 6.2 | -21.62 | -22.2 | 1.34e-06 | 0.000275 | None | 0 | None | 1e-20 |  | 0 | 0.98 | 0 | 1 | Grain Zeta potentials from Gu et al., 2010 (dominion) | No effluent observed
Mechanisms of TiO\textsubscript{2} nanoparticle transport in porous media: Role of solution chemistry nanoparticle concentration and flowrate | Chowdhury et al. 2011 - C - 2mL.min 10 mM KCL pH 7 - TNP 200 mg.L.txt | TiO2 | HE | 0.1 | 0.015 | 0.46 | 0.00019 | 0.2 | 6 | 7 | 10 | KCl | 5 | 4510 | 6.2 | -21.62 | -22.2 | 1.28e-06 | 0.000275 | None | 0 | None | 1e-20 |  | 0 | 0.97 | 0 | 1 | Grain Zeta potentials from Gu et al., 2010 (dominion) | No effluent observed
Mechanisms of TiO\textsubscript{2} nanoparticle transport in porous media: Role of solution chemistry nanoparticle concentration and flowrate | Chowdhury et al. 2011 - D - 10mL.min 10 mM KCL pH 5 - TNP 100 mg.L.txt | TiO2 | EXP | 0.1 | 0.015 | 0.46 | 0.00095 | 0.1 | 6 | 5 | 10 | KCl | 5 | 4510 | 6.2 | 33.35 | -9.1 | 1.07e-06 | 0.000275 | None | 0 | None | 1e-20 |  | 0 | 1.07 | 0 | 1 | Grain Zeta potentials from Gu et al., 2010 (dominion) | No effluent observed
Mechanisms of TiO\textsubscript{2} nanoparticle transport in porous media: Role of solution chemistry nanoparticle concentration and flowrate | Chowdhury et al. 2011 - D - 10mL.min 10 mM KCL pH 5 - TNP 200 mg.L.txt | TiO2 | HE | 0.1 | 0.015 | 0.46 | 0.00095 | 0.2 | 6 | 5 | 10 | KCl | 5 | 4510 | 6.2 | 33.35 | -9.1 | 1.04e-06 | 0.000275 | None | 0 | None | 1e-20 |  | 0.04 | 1.07 | 0.03603604 | 0.963964 | Grain Zeta potentials from Gu et al., 2010 (dominion)
Mechanisms of TiO\textsubscript{2} nanoparticle transport in porous media: Role of solution chemistry nanoparticle concentration and flowrate | Chowdhury et al. 2011 - D - 10mL.min 10 mM KCL pH 7 - TNP 100 mg.L.txt | TiO2 | HE | 0.1 | 0.015 | 0.46 | 0.00095 | 0.1 | 6 | 7 | 10 | KCl | 5 | 4510 | 6.2 | -21.62 | -22.2 | 1.34e-06 | 0.000275 | None | 0 | None | 1e-20 |  | 0 | 1.09 | 0 | 1 | Grain Zeta potentials from Gu et al., 2010 (dominion) | No effluent observed
Mechanisms of TiO\textsubscript{2} nanoparticle transport in porous media: Role of solution chemistry nanoparticle concentration and flowrate | Chowdhury et al. 2011 - D - 10mL.min 10 mM KCL pH 7 - TNP 200 mg.L.txt | TiO2 | HE | 0.1 | 0.015 | 0.46 | 0.00095 | 0.2 | 6 | 7 | 10 | KCl | 5 | 4510 | 6.2 | -21.62 | -22.2 | 1.28e-06 | 0.000275 | None | 0 | None | 1e-20 |  | 0 | 1.07 | 0 | 1 | Grain Zeta potentials from Gu et al., 2010 (dominion) | No effluent observed
Application of an empirical transport model to simulate retention of nanocrystalline titanium dioxide in sand columns | Choy_2008_50mg.L_14.1mL.min.txt | TiO2 | SIR | 0.3 | 0.015 | 0.38 | 0.00235 | 0.05 | 80 | 4.5 | 10 | NaCl | 20 | 4510 | 5.8 | 29.1 | -22.2 | 5e-07 | 0.0002 | None | 0 | None | 9.73e-21 |  | 0 | 1 | 0 | 1 | Grain Zeta Potentials for Walker et al., 2004
Application of an empirical transport model to simulate retention of nanocrystalline titanium dioxide in sand columns | Choy_2008_50mg.L_3.0mL.min.txt | TiO2 | SIR | 0.3 | 0.015 | 0.38 | 0.0005 | 0.05 | 80 | 4.5 | 10 | NaCl | 20 | 4510 | 5.8 | 29.1 | -22.2 | 5e-07 | 0.0002 | None | 0 | None | 9.73e-21 |  | 0 | 1 | 0 | 1 | Grain Zeta Potentials for Walker et al., 2004
Application of an empirical transport model to simulate retention of nanocrystalline titanium dioxide in sand columns | Choy_2008_v_6_8_d.txt | TiO2 | SIR | 0.3 | 0.015 | 0.38 | 0.00113 | 0.05 | 80 | 4.5 | 10 | NaCl | 20 | 4510 | 5.8 | 29.1 | -22.2 | 5e-07 | 0.0002 | None | 0 | None | 9.73e-21 |  | 0 | 1 | 0 | 1 | Grain Zeta Potentials for Walker et al., 2004
Transport and retention behaviors of titanium dioxide nanoparticles in iron oxide-coated quartz sand: Effects of pH, ionic strength, and humic acid | Han et al., 2014 - pH 5 NaCl 0.1 mM w/o SRHA | TiO2 |  | 0.1 | 0.02 | 0.42 | 4.63e-05 | 0.05 | 4.5 | 5 | 0.1 | NaCl | 5 | 4510 | 6.4 | 23.7 | 31.9 | 4.53e-07 | 0.00051 | IronOxide | 0 | None | 6.94e-21 |  | 0.062 | 0.8449 | 0.06836476 | 0.9316352 | Grain zeta potentials were for solution conditions, except always wouthout SRHA and for iron oxide coated sand. | Calculated Hamaker from literature values for particle, water, and iron oxide coated sand
Transport and retention behaviors of titanium dioxide nanoparticles in iron oxide-coated quartz sand: Effects of pH, ionic strength, and humic acid | Han et al., 2014 - pH 5 NaCl 0.1 mM w/ 1mg/L SRHA | TiO2 |  | 0.1 | 0.02 | 0.42 | 4.63e-05 | 0.05 | 4.5 | 5 | 0.1 | NaCl | 5 | 4510 | 6.4 | -45.6 | 31.9 | 4.71e-07 | 0.00051 | IronOxide | 0.001 | SRHA | 6.94e-21 | [5 empty] | Grain zeta potentials were for solution conditions, except always wouthout SRHA and for iron oxide coated sand. | Calculated Hamaker from literature values for particle, water, and iron oxide coated sand
Transport and retention behaviors of titanium dioxide nanoparticles in iron oxide-coated quartz sand: Effects of pH, ionic strength, and humic acid | Han et al., 2014 - pH 5 NaCl 0.1 mM w/ 10mg/L SRHA | TiO2 |  | 0.1 | 0.02 | 0.42 | 4.63e-05 | 0.05 | 4.5 | 5 | 0.1 | NaCl | 5 | 4510 | 6.4 | -49.64 | 31.9 | 4.71e-07 | 0.00051 | IronOxide | 0.01 | SRHA | 6.94e-21 | [5 empty] | Grain zeta potentials were for solution conditions, except always wouthout SRHA and for iron oxide coated sand. | Calculated Hamaker from literature values for particle, water, and iron oxide coated sand
Transport and retention behaviors of titanium dioxide nanoparticles in iron oxide-coated quartz sand: Effects of pH, ionic strength, and humic acid | Han et al., 2014 - pH 5 NaCl 1 mM w/o SRHA | TiO2 |  | 0.1 | 0.02 | 0.42 | 4.63e-05 | 0.05 | 4.5 | 5 | 1 | NaCl | 5 | 4510 | 6.4 | 23.1 | 26.16 | 9.41e-07 | 0.00051 | IronOxide | 0 | None | 6.94e-21 |  | 0.0734 | 0.8257 | 0.08163719 | 0.9183628 | Grain zeta potentials were for solution conditions, except always wouthout SRHA and for iron oxide coated sand. | Calculated Hamaker from literature values for particle, water, and iron oxide coated sand
Transport and retention behaviors of titanium dioxide nanoparticles in iron oxide-coated quartz sand: Effects of pH, ionic strength, and humic acid | Han et al., 2014 - pH 5 NaCl 1 mM w/ 1mg/L SRHA | TiO2 | SIR | 0.1 | 0.02 | 0.42 | 4.63e-05 | 0.05 | 4.5 | 5 | 1 | NaCl | 5 | 4510 | 6.4 | -45.65 | 26.16 | 4.88e-07 | 0.00051 | IronOxide | 0.001 | SRHA | 6.94e-21 |  | 0.0577 | 0.9201 | 0.05901002 | 0.94099 | Grain zeta potentials were for solution conditions, except always wouthout SRHA and for iron oxide coated sand. | Calculated Hamaker from literature values for particle, water, and iron oxide coated sand
Transport and retention behaviors of titanium dioxide nanoparticles in iron oxide-coated quartz sand: Effects of pH, ionic strength, and humic acid | Han et al., 2014 - pH 5 NaCl 1 mM w/ 10mg/L SRHA | TiO2 | HE | 0.1 | 0.02 | 0.42 | 4.63e-05 | 0.05 | 4.5 | 5 | 1 | NaCl | 5 | 4510 | 6.4 | -49.18 | 26.16 | 5.05e-07 | 0.00051 | IronOxide | 0.01 | SRHA | 6.94e-21 |  | 0.6515 | 0.2803 | 0.6991844 | 0.3008156 | Grain zeta potentials were for solution conditions, except always wouthout SRHA and for iron oxide coated sand. | Calculated Hamaker from literature values for particle, water, and iron oxide coated sand
Transport and retention behaviors of titanium dioxide nanoparticles in iron oxide-coated quartz sand: Effects of pH, ionic strength, and humic acid | Han et al., 2014 - pH 5 NaCl 10 mM w/o SRHA | TiO2 |  | 0.1 | 0.02 | 0.42 | 4.63e-05 | 0.05 | 4.5 | 5 | 10 | NaCl | 5 | 4510 | 6.4 | 21.6 | 23.47 | 1.08e-06 | 0.00051 | IronOxide | 0 | None | 6.94e-21 |  | 0.0507 | 0.8302 | 0.05755477 | 0.9424452 | Grain zeta potentials were for solution conditions, except always wouthout SRHA and for iron oxide coated sand. | Calculated Hamaker from literature values for particle, water, and iron oxide coated sand
Transport and retention behaviors of titanium dioxide nanoparticles in iron oxide-coated quartz sand: Effects of pH, ionic strength, and humic acid | Han et al., 2014 - pH 5 NaCl 10 mM w/ 1mg/L SRHA | TiO2 | SIR | 0.1 | 0.02 | 0.42 | 4.63e-05 | 0.05 | 4.5 | 5 | 10 | NaCl | 5 | 4510 | 6.4 | -49.24 | 23.47 | 4.92e-07 | 0.00051 | IronOxide | 0.001 | SRHA | 6.94e-21 |  | 0.0621 | 0.8901 | 0.06521739 | 0.9347826 | Grain zeta potentials were for solution conditions, except always wouthout SRHA and for iron oxide coated sand. | Calculated Hamaker from literature values for particle, water, and iron oxide coated sand
Transport and retention behaviors of titanium dioxide nanoparticles in iron oxide-coated quartz sand: Effects of pH, ionic strength, and humic acid | Han et al., 2014 - pH 5 NaCl 10 mM w/ 10mg/L SRHA | TiO2 | HE | 0.1 | 0.02 | 0.42 | 4.63e-05 | 0.05 | 4.5 | 5 | 10 | NaCl | 5 | 4510 | 6.4 | -48.08 | 23.47 | 4.83e-07 | 0.00051 | IronOxide | 0.01 | SRHA | 6.94e-21 |  | 0.4419 | 0.4711 | 0.4840088 | 0.5159912 | Grain zeta potentials were for solution conditions, except always wouthout SRHA and for iron oxide coated sand. | Calculated Hamaker from literature values for particle, water, and iron oxide coated sand
Transport and retention behaviors of titanium dioxide nanoparticles in iron oxide-coated quartz sand: Effects of pH, ionic strength, and humic acid | Han et al., 2014 - pH 5 CaCl2 0.01 mM w/o SRHA | TiO2 | HE | 0.1 | 0.02 | 0.42 | 4.63e-05 | 0.05 | 4.5 | 5 | 0.01 | CaCl2 | 5 | 4510 | 6.4 | 26.32 | 33.31 | 4.54e-07 | 0.00051 | IronOxide | 0 | None | 6.94e-21 |  | 0.1241 | 0.8145 | 0.1322182 | 0.8677818 | Grain zeta potentials were for solution conditions, except always wouthout SRHA and for iron oxide coated sand. | Calculated Hamaker from literature values for particle, water, and iron oxide coated sand
Transport and retention behaviors of titanium dioxide nanoparticles in iron oxide-coated quartz sand: Effects of pH, ionic strength, and humic acid | Han et al., 2014 - pH 5 CaCl2 0.01 mM w/ 1mg/L SRHA | TiO2 |  | 0.1 | 0.02 | 0.42 | 4.63e-05 | 0.05 | 4.5 | 5 | 0.01 | CaCl2 | 5 | 4510 | 6.4 | -34.59 | 33.31 | 4.82e-07 | 0.00051 | IronOxide | 0.001 | SRHA | 6.94e-21 | [5 empty] | Grain zeta potentials were for solution conditions, except always wouthout SRHA and for iron oxide coated sand. | Calculated Hamaker from literature values for particle, water, and iron oxide coated sand
Transport and retention behaviors of titanium dioxide nanoparticles in iron oxide-coated quartz sand: Effects of pH, ionic strength, and humic acid | Han et al., 2014 - pH 5 CaCl2 0.01 mM w/ 10mg/L SRHA | TiO2 |  | 0.1 | 0.02 | 0.42 | 4.63e-05 | 0.05 | 4.5 | 5 | 0.01 | CaCl2 | 5 | 4510 | 6.4 | -41.56 | 33.31 | 4.74e-07 | 0.00051 | IronOxide | 0.01 | SRHA | 6.94e-21 | [5 empty] | Grain zeta potentials were for solution conditions, except always wouthout SRHA and for iron oxide coated sand. | Calculated Hamaker from literature values for particle, water, and iron oxide coated sand
Transport and retention behaviors of titanium dioxide nanoparticles in iron oxide-coated quartz sand: Effects of pH, ionic strength, and humic acid | Han et al., 2014 - pH 5 CaCl2 0.05 mM w/o SRHA | TiO2 | EXP | 0.1 | 0.02 | 0.42 | 4.63e-05 | 0.05 | 4.5 | 5 | 0.05 | CaCl2 | 5 | 4510 | 6.4 | 24.28 | 30.82 | 4.63e-07 | 0.00051 | IronOxide | 0 | None | 6.94e-21 |  | 0.148 | 0.8022 | 0.1557567 | 0.8442433 | Grain zeta potentials were for solution conditions, except always wouthout SRHA and for iron oxide coated sand. | Calculated Hamaker from literature values for particle, water, and iron oxide coated sand
Transport and retention behaviors of titanium dioxide nanoparticles in iron oxide-coated quartz sand: Effects of pH, ionic strength, and humic acid | Han et al., 2014 - pH 5 CaCl2 0.05 mM w/ 1mg/L SRHA | TiO2 |  | 0.1 | 0.02 | 0.42 | 4.63e-05 | 0.05 | 4.5 | 5 | 0.05 | CaCl2 | 5 | 4510 | 6.4 | -27.96 | 30.82 | 4.68e-07 | 0.00051 | IronOxide | 0.001 | SRHA | 6.94e-21 | [5 empty] | Grain zeta potentials were for solution conditions, except always wouthout SRHA and for iron oxide coated sand. | Calculated Hamaker from literature values for particle, water, and iron oxide coated sand
Transport and retention behaviors of titanium dioxide nanoparticles in iron oxide-coated quartz sand: Effects of pH, ionic strength, and humic acid | Han et al., 2014 - pH 5 CaCl2 0.05 mM w/ 10mg/L SRHA | TiO2 |  | 0.1 | 0.02 | 0.42 | 4.63e-05 | 0.05 | 4.5 | 5 | 0.05 | CaCl2 | 5 | 4510 | 6.4 | -37.32 | 30.82 | 4.81e-07 | 0.00051 | IronOxide | 0.01 | SRHA | 6.94e-21 | [5 empty] | Grain zeta potentials were for solution conditions, except always wouthout SRHA and for iron oxide coated sand. | Calculated Hamaker from literature values for particle, water, and iron oxide coated sand
Transport and retention behaviors of titanium dioxide nanoparticles in iron oxide-coated quartz sand: Effects of pH, ionic strength, and humic acid | Han et al., 2014 - pH 5 CaCl2 0.1 mM w/o SRHA | TiO2 | HE | 0.1 | 0.02 | 0.42 | 4.63e-05 | 0.05 | 4.5 | 5 | 0.1 | CaCl2 | 5 | 4510 | 6.4 | 20.53 | 27.21 | 5.36e-07 | 0.00051 | IronOxide | 0 | None | 6.94e-21 |  | 0.1675 | 0.6964 | 0.1938882 | 0.8061118 | Grain zeta potentials were for solution conditions, except always wouthout SRHA and for iron oxide coated sand. | Calculated Hamaker from literature values for particle, water, and iron oxide coated sand
Transport and retention behaviors of titanium dioxide nanoparticles in iron oxide-coated quartz sand: Effects of pH, ionic strength, and humic acid | Han et al., 2014 - pH 5 CaCl2 0.1 mM w/ 1mg/L SRHA | TiO2 | SIR | 0.1 | 0.02 | 0.42 | 4.63e-05 | 0.05 | 4.5 | 5 | 0.1 | CaCl2 | 5 | 4510 | 6.4 | 25.59 | 27.21 | 4.68e-07 | 0.00051 | IronOxide | 0.001 | SRHA | 6.94e-21 |  | 0.0329 | 0.9034 | 0.03513831 | 0.9648617 | Grain zeta potentials were for solution conditions, except always wouthout SRHA and for iron oxide coated sand. | Calculated Hamaker from literature values for particle, water, and iron oxide coated sand
Transport and retention behaviors of titanium dioxide nanoparticles in iron oxide-coated quartz sand: Effects of pH, ionic strength, and humic acid | Han et al., 2014 - pH 5 CaCl2 0.1 mM w/ 10mg/L SRHA | TiO2 | IRwD | 0.1 | 0.02 | 0.42 | 4.63e-05 | 0.05 | 4.5 | 5 | 0.1 | CaCl2 | 5 | 4510 | 6.4 | -31.98 | 27.21 | 4.68e-07 | 0.00051 | IronOxide | 0.01 | SRHA | 6.94e-21 |  | 0.5868 | 0.3223 | 0.6454735 | 0.3545265 | Grain zeta potentials were for solution conditions, except always wouthout SRHA and for iron oxide coated sand. | Calculated Hamaker from literature values for particle, water, and iron oxide coated sand
Transport and retention behaviors of titanium dioxide nanoparticles in iron oxide-coated quartz sand: Effects of pH, ionic strength, and humic acid | Han et al., 2014 - pH 7 NaCl 0.1 mM w/o SRHA | TiO2 |  | 0.1 | 0.02 | 0.42 | 4.63e-05 | 0.05 | 4.5 | 7 | 0.1 | NaCl | 5 | 4510 | 6.4 | -22.71 | 26.82 | 4.65e-07 | 0.00051 | IronOxide | 0 | None | 6.94e-21 |  | 0.0288 | 0.9152 | 0.03050847 | 0.9694915 | Grain zeta potentials were for solution conditions, except always wouthout SRHA and for iron oxide coated sand. | Calculated Hamaker from literature values for particle, water, and iron oxide coated sand
Transport and retention behaviors of titanium dioxide nanoparticles in iron oxide-coated quartz sand: Effects of pH, ionic strength, and humic acid | Han et al., 2014 - pH 7 NaCl 0.1 mM w/ 1mg/L SRHA | TiO2 |  | 0.1 | 0.02 | 0.42 | 4.63e-05 | 0.05 | 4.5 | 7 | 0.1 | NaCl | 5 | 4510 | 6.4 | -47.44 | 26.82 | 4.36e-07 | 0.00051 | IronOxide | 0.001 | SRHA | 6.94e-21 | [5 empty] | Grain zeta potentials were for solution conditions, except always wouthout SRHA and for iron oxide coated sand. | Calculated Hamaker from literature values for particle, water, and iron oxide coated sand
Transport and retention behaviors of titanium dioxide nanoparticles in iron oxide-coated quartz sand: Effects of pH, ionic strength, and humic acid | Han et al., 2014 - pH 7 NaCl 0.1 mM w/ 10mg/L SRHA | TiO2 |  | 0.1 | 0.02 | 0.42 | 4.63e-05 | 0.05 | 4.5 | 7 | 0.1 | NaCl | 5 | 4510 | 6.4 | -49.29 | 26.82 | 4.77e-07 | 0.00051 | IronOxide | 0.01 | SRHA | 6.94e-21 | [5 empty] | Grain zeta potentials were for solution conditions, except always wouthout SRHA and for iron oxide coated sand. | Calculated Hamaker from literature values for particle, water, and iron oxide coated sand
Transport and retention behaviors of titanium dioxide nanoparticles in iron oxide-coated quartz sand: Effects of pH, ionic strength, and humic acid | Han et al., 2014 - pH 7 NaCl 1 mM w/o SRHA | TiO2 |  | 0.1 | 0.02 | 0.42 | 4.63e-05 | 0.05 | 4.5 | 7 | 1 | NaCl | 5 | 4510 | 6.4 | -19.87 | 23.29 | 9.1e-07 | 0.00051 | IronOxide | 0 | None | 6.94e-21 |  | 0.0284 | 0.8503 | 0.03232047 | 0.9676795 | Grain zeta potentials were for solution conditions, except always wouthout SRHA and for iron oxide coated sand. | Calculated Hamaker from literature values for particle, water, and iron oxide coated sand
Transport and retention behaviors of titanium dioxide nanoparticles in iron oxide-coated quartz sand: Effects of pH, ionic strength, and humic acid | Han et al., 2014 - pH 7 NaCl 1 mM w/ 1mg/L SRHA | TiO2 | SIR | 0.1 | 0.02 | 0.42 | 4.63e-05 | 0.05 | 4.5 | 7 | 1 | NaCl | 5 | 4510 | 6.4 | -46.79 | 23.29 | 4.72e-07 | 0.00051 | IronOxide | 0.001 | SRHA | 6.94e-21 |  | 0.0563 | 0.844 | 0.06253471 | 0.9374653 | Grain zeta potentials were for solution conditions, except always wouthout SRHA and for iron oxide coated sand. | Calculated Hamaker from literature values for particle, water, and iron oxide coated sand
Transport and retention behaviors of titanium dioxide nanoparticles in iron oxide-coated quartz sand: Effects of pH, ionic strength, and humic acid | Han et al., 2014 - pH 7 NaCl 1 mM w/ 10mg/L SRHA | TiO2 | HE | 0.1 | 0.02 | 0.42 | 4.63e-05 | 0.05 | 4.5 | 7 | 1 | NaCl | 5 | 4510 | 6.4 | -48.02 | 23.29 | 4.78e-07 | 0.00051 | IronOxide | 0.01 | SRHA | 6.94e-21 |  | 0.7073 | 0.2221 | 0.7610286 | 0.2389714 | Grain zeta potentials were for solution conditions, except always wouthout SRHA and for iron oxide coated sand. | Calculated Hamaker from literature values for particle, water, and iron oxide coated sand
Transport and retention behaviors of titanium dioxide nanoparticles in iron oxide-coated quartz sand: Effects of pH, ionic strength, and humic acid | Han et al., 2014 - pH 7 NaCl 10 mM w/o SRHA | TiO2 |  | 0.1 | 0.02 | 0.42 | 4.63e-05 | 0.05 | 4.5 | 7 | 10 | NaCl | 5 | 4510 | 6.4 | -14.19 | 21.73 | 1.33e-06 | 0.00051 | IronOxide | 0 | None | 6.94e-21 |  | 0.0201 | 1.0429 | 0.01890875 | 0.9810913 | Grain zeta potentials were for solution conditions, except always wouthout SRHA and for iron oxide coated sand. | Calculated Hamaker from literature values for particle, water, and iron oxide coated sand
Transport and retention behaviors of titanium dioxide nanoparticles in iron oxide-coated quartz sand: Effects of pH, ionic strength, and humic acid | Han et al., 2014 - pH 7 NaCl 10 mM w/ 1mg/L SRHA | TiO2 | SIR | 0.1 | 0.02 | 0.42 | 4.63e-05 | 0.05 | 4.5 | 7 | 10 | NaCl | 5 | 4510 | 6.4 | -46.54 | 21.73 | 4.82e-07 | 0.00051 | IronOxide | 0.001 | SRHA | 6.94e-21 |  | 0.0934 | 0.8566 | 0.09831579 | 0.9016842 | Grain zeta potentials were for solution conditions, except always wouthout SRHA and for iron oxide coated sand. | Calculated Hamaker from literature values for particle, water, and iron oxide coated sand
Transport and retention behaviors of titanium dioxide nanoparticles in iron oxide-coated quartz sand: Effects of pH, ionic strength, and humic acid | Han et al., 2014 - pH 7 NaCl 10 mM w/ 10mg/L SRHA | TiO2 | HE | 0.1 | 0.02 | 0.42 | 4.63e-05 | 0.05 | 4.5 | 7 | 10 | NaCl | 5 | 4510 | 6.4 | -48.88 | 21.73 | 5.09e-07 | 0.00051 | IronOxide | 0.01 | SRHA | 6.94e-21 |  | 0.5616 | 0.3538 | 0.6135023 | 0.3864977 | Grain zeta potentials were for solution conditions, except always wouthout SRHA and for iron oxide coated sand. | Calculated Hamaker from literature values for particle, water, and iron oxide coated sand
Transport and retention behaviors of titanium dioxide nanoparticles in iron oxide-coated quartz sand: Effects of pH, ionic strength, and humic acid | Han et al., 2014 - pH 7 CaCl2 0.01 mM w/o SRHA | TiO2 | EXP | 0.1 | 0.02 | 0.42 | 4.63e-05 | 0.05 | 4.5 | 7 | 0.01 | CaCl2 | 5 | 4510 | 6.4 | -22.62 | 27.51 | 4.64e-07 | 0.00051 | IronOxide | 0 | None | 6.94e-21 |  | 0.0185 | 0.9563 | 0.01897825 | 0.9810217 | Grain zeta potentials were for solution conditions, except always wouthout SRHA and for iron oxide coated sand. | Calculated Hamaker from literature values for particle, water, and iron oxide coated sand
Transport and retention behaviors of titanium dioxide nanoparticles in iron oxide-coated quartz sand: Effects of pH, ionic strength, and humic acid | Han et al., 2014 - pH 7 CaCl2 0.01 mM w/ 1mg/L SRHA | TiO2 |  | 0.1 | 0.02 | 0.42 | 4.63e-05 | 0.05 | 4.5 | 7 | 0.01 | CaCl2 | 5 | 4510 | 6.4 | -44.51 | 27.51 | 4.39e-07 | 0.00051 | IronOxide | 0.001 | SRHA | 6.94e-21 | [5 empty] | Grain zeta potentials were for solution conditions, except always wouthout SRHA and for iron oxide coated sand. | Calculated Hamaker from literature values for particle, water, and iron oxide coated sand
Transport and retention behaviors of titanium dioxide nanoparticles in iron oxide-coated quartz sand: Effects of pH, ionic strength, and humic acid | Han et al., 2014 - pH 7 CaCl2 0.01 mM w/ 10mg/L SRHA | TiO2 |  | 0.1 | 0.02 | 0.42 | 4.63e-05 | 0.05 | 4.5 | 7 | 0.01 | CaCl2 | 5 | 4510 | 6.4 | -52.68 | 27.51 | 4.57e-07 | 0.00051 | IronOxide | 0.01 | SRHA | 6.94e-21 | [5 empty] | Grain zeta potentials were for solution conditions, except always wouthout SRHA and for iron oxide coated sand. | Calculated Hamaker from literature values for particle, water, and iron oxide coated sand
Transport and retention behaviors of titanium dioxide nanoparticles in iron oxide-coated quartz sand: Effects of pH, ionic strength, and humic acid | Han et al., 2014 - pH 7 CaCl2 0.05 mM w/o SRHA | TiO2 | EXP | 0.1 | 0.02 | 0.42 | 4.63e-05 | 0.05 | 4.5 | 7 | 0.05 | CaCl2 | 5 | 4510 | 6.4 | -19.04 | 25.35 | 5.55e-07 | 0.00051 | IronOxide | 0 | None | 6.94e-21 |  | 0.0273 | 0.9156 | 0.02895323 | 0.9710468 | Grain zeta potentials were for solution conditions, except always wouthout SRHA and for iron oxide coated sand. | Calculated Hamaker from literature values for particle, water, and iron oxide coated sand
Transport and retention behaviors of titanium dioxide nanoparticles in iron oxide-coated quartz sand: Effects of pH, ionic strength, and humic acid | Han et al., 2014 - pH 7 CaCl2 0.05 mM w/ 1mg/L SRHA | TiO2 |  | 0.1 | 0.02 | 0.42 | 4.63e-05 | 0.05 | 4.5 | 7 | 0.05 | CaCl2 | 5 | 4510 | 6.4 | -36.64 | 25.35 | 4.32e-07 | 0.00051 | IronOxide | 0.001 | SRHA | 6.94e-21 | [5 empty] | Grain zeta potentials were for solution conditions, except always wouthout SRHA and for iron oxide coated sand. | Calculated Hamaker from literature values for particle, water, and iron oxide coated sand
Transport and retention behaviors of titanium dioxide nanoparticles in iron oxide-coated quartz sand: Effects of pH, ionic strength, and humic acid | Han et al., 2014 - pH 7 CaCl2 0.05 mM w/ 10mg/L SRHA | TiO2 |  | 0.1 | 0.02 | 0.42 | 4.63e-05 | 0.05 | 4.5 | 7 | 0.05 | CaCl2 | 5 | 4510 | 6.4 | -46.75 | 25.35 | 4.73e-07 | 0.00051 | IronOxide | 0.01 | SRHA | 6.94e-21 | [5 empty] | Grain zeta potentials were for solution conditions, except always wouthout SRHA and for iron oxide coated sand. | Calculated Hamaker from literature values for particle, water, and iron oxide coated sand
Transport and retention behaviors of titanium dioxide nanoparticles in iron oxide-coated quartz sand: Effects of pH, ionic strength, and humic acid | Han et al., 2014 - pH 7 CaCl2 0.1 mM w/o SRHA | TiO2 | EXP | 0.1 | 0.02 | 0.42 | 4.63e-05 | 0.05 | 4.5 | 7 | 0.1 | CaCl2 | 5 | 4510 | 6.4 | -17.38 | 24.66 | 7.74e-07 | 0.00051 | IronOxide | 0 | None | 6.94e-21 |  | 0.019 | 0.9229 | 0.02017199 | 0.979828 | Grain zeta potentials were for solution conditions, except always wouthout SRHA and for iron oxide coated sand. | Calculated Hamaker from literature values for particle, water, and iron oxide coated sand
Transport and retention behaviors of titanium dioxide nanoparticles in iron oxide-coated quartz sand: Effects of pH, ionic strength, and humic acid | Han et al., 2014 - pH 7 CaCl2 0.1 mM w/ 1mg/L SRHA | TiO2 | SIR | 0.1 | 0.02 | 0.42 | 4.63e-05 | 0.05 | 4.5 | 7 | 0.1 | CaCl2 | 5 | 4510 | 6.4 | -32.37 | 24.66 | 4.54e-07 | 0.00051 | IronOxide | 0.001 | SRHA | 6.94e-21 |  | 0.0595 | 0.8792 | 0.06338553 | 0.9366145 | Grain zeta potentials were for solution conditions, except always wouthout SRHA and for iron oxide coated sand. | Calculated Hamaker from literature values for particle, water, and iron oxide coated sand
Transport and retention behaviors of titanium dioxide nanoparticles in iron oxide-coated quartz sand: Effects of pH, ionic strength, and humic acid | Han et al., 2014 - pH 7 CaCl2 0.1 mM w/ 10mg/L SRHA | TiO2 | HE | 0.1 | 0.02 | 0.42 | 4.63e-05 | 0.05 | 4.5 | 7 | 0.1 | CaCl2 | 5 | 4510 | 6.4 | -30.43 | 24.66 | 4.56e-07 | 0.00051 | IronOxide | 0.01 | SRHA | 6.94e-21 |  | 0.6579 | 0.2463 | 0.7276045 | 0.2723955 | Grain zeta potentials were for solution conditions, except always wouthout SRHA and for iron oxide coated sand. | Calculated Hamaker from literature values for particle, water, and iron oxide coated sand
Transport and deposition of ZnO nanoparticles in saturated porous media | Jiang et al. 2012a - ZnO in CaCl2 0.1 mM - pH 8.txt | ZnO | HE | 0.2 | 0.04 | 0.42 | 9.26e-05 | 0.005 | 3 | 8 | 0.1 | CaCl2 | 5 | 5610 | 9.4 | -17.9 | -50.1 | 4.24e-07 | 0.00051 | None | 0 | None | 6.956e-21 |  | 0.611 | 0.426 | 0.5891996 | 0.4108004
Transport and deposition of ZnO nanoparticles in saturated porous media | Jiang et al. 2012a - ZnO in CaCl2 0.3 mM - pH 8.txt | ZnO | HE | 0.2 | 0.04 | 0.42 | 9.26e-05 | 0.005 | 3 | 8 | 0.3 | CaCl2 | 5 | 5610 | 9.4 | -12.8 | -47 | 4.37e-07 | 0.00051 | None | 0 | None | 6.956e-21 |  | 0.46 | 0.483 | 0.4878049 | 0.5121951
Transport and deposition of ZnO nanoparticles in saturated porous media | Jiang et al. 2012a - ZnO in CaCl2 0.5 mM - pH 8.txt | ZnO | HE | 0.2 | 0.04 | 0.42 | 9.26e-05 | 0.005 | 3 | 8 | 0.5 | CaCl2 | 5 | 5610 | 9.4 | -11 | -40.7 | 4.57e-07 | 0.00051 | None | 0 | None | 6.956e-21 |  | 0.235 | 0.632 | 0.2710496 | 0.7289504
Transport and deposition of ZnO nanoparticles in saturated porous media | Jiang et al. 2012a - ZnO in CaCl2 1 mM - pH 8.txt | ZnO | EXP | 0.2 | 0.04 | 0.42 | 9.26e-05 | 0.005 | 3 | 8 | 1 | CaCl2 | 5 | 5610 | 9.4 | -7.8 | -34 | 5.07e-07 | 0.00051 | None | 0 | None | 6.956e-21 |  | 0.155 | 0.755 | 0.1703297 | 0.8296703
Transport and deposition of ZnO nanoparticles in saturated porous media | Jiang et al. 2012a - ZnO in NaCl 1 mM - pH 8.txt | ZnO | HE | 0.2 | 0.04 | 0.42 | 9.26e-05 | 0.005 | 3 | 8 | 1 | NaCl | 5 | 5610 | 9.4 | -35.2 | -72.3 | 3.87e-07 | 0.00051 | None | 0 | None | 6.956e-21 |  | 0.654 | 0.273 | 0.7055016 | 0.2944984
Transport and deposition of ZnO nanoparticles in saturated porous media | Jiang et al. 2012a - ZnO in NaCl 10 mM - pH 8.txt | ZnO | HE | 0.2 | 0.04 | 0.42 | 9.26e-05 | 0.005 | 3 | 8 | 10 | NaCl | 5 | 5610 | 9.4 | -22.3 | -67.6 | 4.83e-07 | 0.00051 | None | 0 | None | 6.956e-21 |  | 0.301 | 0.755 | 0.2850379 | 0.7149621
Transport and deposition of ZnO nanoparticles in saturated porous media | Jiang et al. 2012a - ZnO in NaCl 20 mM - pH 8.txt | ZnO | HE | 0.2 | 0.04 | 0.42 | 9.26e-05 | 0.005 | 3 | 8 | 20 | NaCl | 5 | 5610 | 9.4 | -16.2 | -61.4 | 5.83e-07 | 0.00051 | None | 0 | None | 6.956e-21 |  | 0.13 | 0.854 | 0.1321138 | 0.8678862
Transport and deposition of ZnO nanoparticles in saturated porous media | Jiang et al. 2012a - ZnO in NaCl 5 mM - pH 8.txt | ZnO | HE | 0.2 | 0.04 | 0.42 | 9.26e-05 | 0.005 | 3 | 8 | 5 | NaCl | 5 | 5610 | 9.4 | -13.3 | -60.3 | 6.03e-07 | 0.00051 | None | 0 | None | 6.956e-21 |  | 0.411 | 0.503 | 0.4496718 | 0.5503282
Influence of natural organic matter on the transport and deposition of zinc oxide nanoparticles in saturated porous media | Jiang et al. 2012b - 0.1 mM CaCl2 only - ZnO - pH 8 5mg.txt | ZnO | HE | 0.2 | 0.04 | 0.42 | 9.26e-05 | 0.005 | 3 | 8 | 0.1 | CaCl2 | 5 | 5610 | 9.4 | -17.9 | -50.2 | 4.24e-07 | 0.00051 | None | 0 | None | 6.96e-21 |  | 0.611 | 0.426 | 0.5891996 | 0.4108004
Influence of natural organic matter on the transport and deposition of zinc oxide nanoparticles in saturated porous media | Jiang et al. 2012b - 0.1 mM CaCl2 w: Alg - ZnO - pH 8 5mg.txt | ZnO | HE | 0.2 | 0.04 | 0.42 | 9.26e-05 | 0.005 | 3 | 8 | 0.1 | CaCl2 | 5 | 5610 | 9.4 | -28 | -50.2 | 3.03e-07 | 0.00051 | None | 0.001 | Alg | 1.54e-21 |  | 0.632 | 0.209 | 0.7514863 | 0.2485137
Influence of natural organic matter on the transport and deposition of zinc oxide nanoparticles in saturated porous media | Jiang et al. 2012b - 0.1 mM CaCl2 w: SRHA - ZnO - pH 8 5mg.txt | ZnO | EXP | 0.2 | 0.04 | 0.42 | 9.26e-05 | 0.005 | 3 | 8 | 0.1 | CaCl2 | 5 | 5610 | 9.4 | -29.6 | -50.2 | 2.9e-07 | 0.00051 | None | 0.001 | SRHA | 1.54e-21 |  | 0.695 | 0.185 | 0.7897727 | 0.2102273
Influence of natural organic matter on the transport and deposition of zinc oxide nanoparticles in saturated porous media | Jiang et al. 2012b - 0.3 mM CaCl2 only - ZnO - pH 8 5mg.L.txt | ZnO | HE | 0.2 | 0.04 | 0.42 | 9.26e-05 | 0.005 | 3 | 8 | 0.3 | CaCl2 | 5 | 5610 | 9.4 | -14.8 | -47 | 4.37e-07 | 0.00051 | None | 0 | None | 6.96e-21 |  | 0.46 | 0.483 | 0.4878049 | 0.5121951
Influence of natural organic matter on the transport and deposition of zinc oxide nanoparticles in saturated porous media | Jiang et al. 2012b - 0.3 mM CaCl2 w: Alg - ZnO - pH 8 5mg.txt | ZnO | EXP | 0.2 | 0.04 | 0.42 | 9.26e-05 | 0.005 | 3 | 8 | 0.3 | CaCl2 | 5 | 5610 | 9.4 | -19 | -47 | 3.12e-07 | 0.00051 | None | 0.001 | Alg | 1.54e-21 |  | 0.625 | 0.219 | 0.7405213 | 0.2594787
Influence of natural organic matter on the transport and deposition of zinc oxide nanoparticles in saturated porous media | Jiang et al. 2012b - 0.3 mM CaCl2 w: SRHA - ZnO - pH 8 5mg.txt | ZnO | EXP | 0.2 | 0.04 | 0.42 | 9.26e-05 | 0.005 | 3 | 8 | 0.3 | CaCl2 | 5 | 5610 | 9.4 | -13.9 | -47 | 3.2e-07 | 0.00051 | None | 0.001 | SRHA | 1.54e-21 |  | 0.655 | 0.19 | 0.7751479 | 0.2248521
Influence of natural organic matter on the transport and deposition of zinc oxide nanoparticles in saturated porous media | Jiang et al. 2012b - 0.5 mM CaCl2 only - ZnO - pH 8 5mg.txt | ZnO | HE | 0.2 | 0.04 | 0.42 | 9.26e-05 | 0.005 | 3 | 8 | 0.5 | CaCl2 | 5 | 5610 | 9.4 | -12.9 | -40.7 | 4.57e-07 | 0.00051 | None | 0 | None | 6.96e-21 |  | 0.235 | 0.632 | 0.2710496 | 0.7289504
Influence of natural organic matter on the transport and deposition of zinc oxide nanoparticles in saturated porous media | Jiang et al. 2012b - 0.5 mM CaCl2 w: Alg - ZnO - pH 8 5mg.txt | ZnO | HE | 0.2 | 0.04 | 0.42 | 9.26e-05 | 0.005 | 3 | 8 | 0.5 | CaCl2 | 5 | 5610 | 9.4 | -20.5 | -40.7 | 3.05e-07 | 0.00051 | None | 0.001 | Alg | 1.54e-21 |  | 0.621 | 0.228 | 0.7314488 | 0.2685512
Influence of natural organic matter on the transport and deposition of zinc oxide nanoparticles in saturated porous media | Jiang et al. 2012b - 0.5 mM CaCl2 w: SRHA - ZnO - pH 8 5mg.txt | ZnO | HE | 0.2 | 0.04 | 0.42 | 9.26e-05 | 0.005 | 3 | 8 | 0.5 | CaCl2 | 5 | 5610 | 9.4 | -14.6 | -40.7 | 3.13e-07 | 0.00051 | None | 0.001 | SRHA | 1.54e-21 |  | 0.632 | 0.238 | 0.7264368 | 0.2735632
Influence of natural organic matter on the transport and deposition of zinc oxide nanoparticles in saturated porous media | Jiang et al. 2012b - 1 mM CaCl2 only - ZnO - pH 8 5mg.txt | ZnO | EXP | 0.2 | 0.04 | 0.42 | 9.26e-05 | 0.005 | 3 | 8 | 1 | CaCl2 | 5 | 5610 | 9.4 | -9.8 | -34 | 5.07e-07 | 0.00051 | None | 0 | None | 6.96e-21 |  | 0.155 | 0.755 | 0.1703297 | 0.8296703
Influence of natural organic matter on the transport and deposition of zinc oxide nanoparticles in saturated porous media | Jiang et al. 2012b - 1 mM CaCl2 w: Alg - ZnO - pH 8 5mg.txt | ZnO | EXP | 0.2 | 0.04 | 0.42 | 9.26e-05 | 0.005 | 3 | 8 | 1 | CaCl2 | 5 | 5610 | 9.4 | -11.4 | -34 | 3.33e-07 | 0.00051 | None | 0.001 | Alg | 1.54e-21 |  | 0.692 | 0.258 | 0.7284211 | 0.2715789
Influence of natural organic matter on the transport and deposition of zinc oxide nanoparticles in saturated porous media | Jiang et al. 2012b - 1 mM CaCl2 w: SRHA - ZnO - pH 8 5mg.txt | ZnO | HE | 0.2 | 0.04 | 0.42 | 9.26e-05 | 0.005 | 3 | 8 | 1 | CaCl2 | 5 | 5610 | 9.4 | -11.1 | -34 | 3.21e-07 | 0.00051 | None | 0.001 | SRHA | 1.54e-21 |  | 0.747 | 0.233 | 0.7622449 | 0.2377551
Influence of natural organic matter on the transport and deposition of zinc oxide nanoparticles in saturated porous media | Jiang et al. 2012b - 10mM NaCl only - ZnO - pH 8 5mg.txt | ZnO | HE | 0.2 | 0.04 | 0.42 | 9.26e-05 | 0.005 | 3 | 8 | 10 | NaCl | 5 | 5610 | 9.4 | -19.2 | -61.4 | 5.83e-07 | 0.00051 | None | 0 | None | 6.96e-21 |  | 0.654 | 0.273 | 0.7055016 | 0.2944984
Influence of natural organic matter on the transport and deposition of zinc oxide nanoparticles in saturated porous media | Jiang et al. 2012b - 10mM NaCl w: SRHA - ZnO - pH 8 5mg.txt | ZnO | SIR | 0.2 | 0.04 | 0.42 | 9.26e-05 | 0.005 | 3 | 8 | 10 | NaCl | 5 | 5610 | 9.4 | -27.2 | -61.4 | 2.99e-07 | 0.00051 | None | 0.001 | SRHA | 1.54e-21 |  | 0.914 | 0.173 | 0.8408464 | 0.1591536
Influence of natural organic matter on the transport and deposition of zinc oxide nanoparticles in saturated porous media | Jiang et al. 2012b - 10mM NaCl w: Alg - ZnO - pH 8 5mg.txt | ZnO | HE | 0.2 | 0.04 | 0.42 | 9.26e-05 | 0.005 | 3 | 8 | 10 | NaCl | 5 | 5610 | 9.4 | -25.9 | -61.4 | 3.19e-07 | 0.00051 | None | 0.001 | Alg | 1.54e-21 |  | 0.695 | 0.212 | 0.7662624 | 0.2337376
Influence of natural organic matter on the transport and deposition of zinc oxide nanoparticles in saturated porous media | Jiang et al. 2012b - 1mM NaCl only - ZnO - pH 8 5mg.txt | ZnO | HE | 0.2 | 0.04 | 0.42 | 9.26e-05 | 0.005 | 3 | 8 | 1 | NaCl | 5 | 5610 | 9.4 | -35.2 | -72.3 | 3.87e-07 | 0.00051 | None | 0 | None | 6.96e-21 |  | 0.411 | 0.503 | 0.4496718 | 0.5503282
Influence of natural organic matter on the transport and deposition of zinc oxide nanoparticles in saturated porous media | Jiang et al. 2012b - 1mM NaCl w: SRHA - ZnO - pH 8 5mg.txt | ZnO | HE | 0.2 | 0.04 | 0.42 | 9.26e-05 | 0.005 | 3 | 8 | 1 | NaCl | 5 | 5610 | 9.4 | -54.7 | -72.3 | 2.87e-07 | 0.00051 | None | 0.001 | SRHA | 1.54e-21 |  | 0.792 | 0.22 | 0.7826087 | 0.2173913
Influence of natural organic matter on the transport and deposition of zinc oxide nanoparticles in saturated porous media | Jiang et al. 2012b - 1mM NaCl w: Alg - ZnO - pH 8 5mg.txt | ZnO | EXP | 0.2 | 0.04 | 0.42 | 9.26e-05 | 0.005 | 3 | 8 | 1 | NaCl | 5 | 5610 | 9.4 | -52.3 | -72.3 | 2.99e-07 | 0.00051 | None | 0.001 | Alg | 1.54e-21 |  | 0.621 | 0.238 | 0.7229336 | 0.2770664
Influence of natural organic matter on the transport and deposition of zinc oxide nanoparticles in saturated porous media | Jiang et al. 2012b - 20mM NaCl only - ZnO - pH 8 5mg.txt | ZnO | HE | 0.2 | 0.04 | 0.42 | 9.26e-05 | 0.005 | 3 | 8 | 20 | NaCl | 5 | 5610 | 9.4 | -15.3 | -60.3 | 6.03e-07 | 0.00051 | None | 0 | None | 6.96e-21 |  | 0.301 | 0.755 | 0.2850379 | 0.7149621
Influence of natural organic matter on the transport and deposition of zinc oxide nanoparticles in saturated porous media | Jiang et al. 2012b - 20mM NaCl w: SRHA - ZnO - pH 8 5mg.txt | ZnO | HE | 0.2 | 0.04 | 0.42 | 9.26e-05 | 0.005 | 3 | 8 | 20 | NaCl | 5 | 5610 | 9.4 | -21.3 | -60.3 | 3.14e-07 | 0.00051 | None | 0.001 | SRHA | 1.54e-21 |  | 0.775 | 0.201 | 0.7940574 | 0.2059426
Influence of natural organic matter on the transport and deposition of zinc oxide nanoparticles in saturated porous media | Jiang et al. 2012b - 20mM NaCl w: Alg - ZnO - pH 8 5mg.txt | ZnO | HE | 0.2 | 0.04 | 0.42 | 9.26e-05 | 0.005 | 3 | 8 | 20 | NaCl | 5 | 5610 | 9.4 | -19.7 | -60.3 | 3.21e-07 | 0.00051 | None | 0.001 | Alg | 1.54e-21 |  | 0.609 | 0.249 | 0.7097902 | 0.2902098
Influence of natural organic matter on the transport and deposition of zinc oxide nanoparticles in saturated porous media | Jiang et al. 2012b - 5mM NaCl only - ZnO - pH 8 5mg.txt | ZnO | HE | 0.2 | 0.04 | 0.42 | 9.26e-05 | 0.005 | 3 | 8 | 5 | NaCl | 5 | 5610 | 9.4 | -25.3 | -67.6 | 4.83e-07 | 0.00051 | None | 0 | None | 6.96e-21 |  | 0.13 | 0.854 | 0.1321138 | 0.8678862
Influence of natural organic matter on the transport and deposition of zinc oxide nanoparticles in saturated porous media | Jiang et al. 2012b - 5mM NaCl w: SRHA - ZnO - pH 8 5mg.txt | ZnO | EXP | 0.2 | 0.04 | 0.42 | 9.26e-05 | 0.005 | 3 | 8 | 5 | NaCl | 5 | 5610 | 9.4 | -34.8 | -67.6 | 2.89e-07 | 0.00051 | None | 0.001 | SRHA | 1.54e-21 |  | 0.671 | 0.275 | 0.7093023 | 0.2906977
Influence of natural organic matter on the transport and deposition of zinc oxide nanoparticles in saturated porous media | Jiang et al. 2012b - 5mM NaCl w: Alg - ZnO - pH 8 5mg.txt | ZnO | HE | 0.2 | 0.04 | 0.42 | 9.26e-05 | 0.005 | 3 | 8 | 5 | NaCl | 5 | 5610 | 9.4 | -31.8 | -67.6 | 3.02e-07 | 0.00051 | None | 0.001 | Alg | 1.54e-21 |  | 0.311 | 0.586 | 0.3467113 | 0.6532887
Fate and transport of elemental copper (Cu\textsuperscript{0}) nanoparticles through saturated porous media in the presence of organic materials | Jones and Su 2012 - Fig 2B -1 mM pH 7 Trizma.txt | CuO | SIR | 0.3 | 0.015 | 0.44 | 0.000261 | 0.00962 | 6 | 6.55 | 0 | NaCl | 20 | 8940 | 10 | -4.14 | -58 | 3e-07 | 0.000256 | None | 0.001 | TRIZMA | 1e-20 |  | 0.90381 | 0.2431 | 0.7880392 | 0.2119608 | Can use CFT to back-calculate retention, but will not. | - 7.44E-21 for norma CuO-water-quartz systems: Hwang, Y., Kim, D., Ahn, Y. T., Moon, C. M., & Shin, H. S. (2012). Recovery of ammonium salt from nitrate-containing water by iron nanoparticles and membrane contactor. Environmental Engineering Research, 17, 111–116. doi:10. 4491/eer.2012.17.2.111.
Fate and transport of elemental copper (Cu\textsuperscript{0}) nanoparticles through saturated porous media in the presence of organic materials | Jones and Su 2012 - Fig 2B -1 mM pH 9 Trizma - 100 mM NaCl.txt | CuO | HE | 0.3 | 0.015 | 0.44 | 0.000261 | 0.00865 | 6 | 8.61 | 100 | NaCl | 20 | 8940 | 10 | -36.6 | -41 | 3e-07 | 0.000256 | None | 0.001 | TRIZMA | 1e-20 |  | 0.3487349 | 0.5471651 | 0.3892565 | 0.6107435 | Can use CFT to back-calculate retention, but will not. | Hwang, Y., Kim, D., Ahn, Y. T., Moon, C. M., & Shin, H. S. (2012). Recovery of ammonium salt from nitrate-containing water by iron nanoparticles and membrane contactor. Environmental Engineering Research, 17, 111–116. doi:10. 4491/eer.2012.17.2.111.
Fate and transport of elemental copper (Cu\textsuperscript{0}) nanoparticles through saturated porous media in the presence of organic materials | Jones and Su 2012 - Fig 2B -1 mM pH 9 Trizma.txt | CuO | HE | 0.3 | 0.015 | 0.44 | 0.000261 | 0.00857 | 6 | 8.57 | 0 | NaCl | 20 | 8940 | 10 | -16.3 | -50 | 3e-07 | 0.000256 | None | 0.001 | TRIZMA | 1e-20 |  | 0.1582183 | 0.8274817 | 0.1605136 | 0.8394864 | Can use CFT to back-calculate retention, but will not. | Hwang, Y., Kim, D., Ahn, Y. T., Moon, C. M., & Shin, H. S. (2012). Recovery of ammonium salt from nitrate-containing water by iron nanoparticles and membrane contactor. Environmental Engineering Research, 17, 111–116. doi:10. 4491/eer.2012.17.2.111.
Fate and transport of elemental copper (Cu\textsuperscript{0}) nanoparticles through saturated porous media in the presence of organic materials | Jones and Su 2012 - Fig 3B -10mg.L HA.txt | CuO | EXP | 0.3 | 0.015 | 0.44 | 0.000261 | 0.00432 | 6 | 6.44 | 0 | NaCl | 20 | 8940 | 10 | -26.5 | -38 | 3e-07 | 0.000256 | None | 0.01 | SRHA | 1e-20 |  | 0.4982159 | 0.6187841 | 0.4460303 | 0.5539697 | Can use CFT to back-calculate retention, but will not. | Hwang, Y., Kim, D., Ahn, Y. T., Moon, C. M., & Shin, H. S. (2012). Recovery of ammonium salt from nitrate-containing water by iron nanoparticles and membrane contactor. Environmental Engineering Research, 17, 111–116. doi:10. 4491/eer.2012.17.2.111.
Fate and transport of elemental copper (Cu\textsuperscript{0}) nanoparticles through saturated porous media in the presence of organic materials | Jones and Su 2012 - Fig 3B -1mg.L HA 1.txt | CuO | EXP | 0.3 | 0.015 | 0.44 | 0.000261 | 0.00557 | 6 | 6.52 | 0 | NaCl | 20 | 8940 | 10 | -27.5 | -31 | 3e-07 | 0.000256 | None | 0.001 | SRHA | 1e-20 |  | 0.2687316 | 0.8478484 | 0.2406739 | 0.7593261 | Can use CFT to back-calculate retention, but will not. | Hwang, Y., Kim, D., Ahn, Y. T., Moon, C. M., & Shin, H. S. (2012). Recovery of ammonium salt from nitrate-containing water by iron nanoparticles and membrane contactor. Environmental Engineering Research, 17, 111–116. doi:10. 4491/eer.2012.17.2.111.
Fate and transport of elemental copper (Cu\textsuperscript{0}) nanoparticles through saturated porous media in the presence of organic materials | Jones and Su 2012 - Fig 3B -1mg.L HA 2.txt | CuO | EXP | 0.3 | 0.015 | 0.44 | 0.000261 | 0.00441 | 6 | 6.63 | 0 | NaCl | 20 | 8940 | 10 | -22.9 | -31 | 3e-07 | 0.000256 | None | 0.001 | SRHA | 1e-20 |  | 0.3489818 | 0.6278182 | 0.3572705 | 0.6427295 | Can use CFT to back-calculate retention, but will not. | Hwang, Y., Kim, D., Ahn, Y. T., Moon, C. M., & Shin, H. S. (2012). Recovery of ammonium salt from nitrate-containing water by iron nanoparticles and membrane contactor. Environmental Engineering Research, 17, 111–116. doi:10. 4491/eer.2012.17.2.111.
Fate and transport of elemental copper (Cu\textsuperscript{0}) nanoparticles through saturated porous media in the presence of organic materials | Jones and Su 2012 - Fig 3B -5mg.L HA.txt | CuO | EXP | 0.3 | 0.015 | 0.44 | 0.000261 | 0.0112 | 6 | 6.63 | 0 | NaCl | 20 | 8940 | 10 | -25.8 | -35 | 3e-07 | 0.000256 | None | 0.005 | SRHA | 1e-20 |  | 0.2444915 | 0.6210085 | 0.2824859 | 0.7175141 | Can use CFT to back-calculate retention, but will not. | Hwang, Y., Kim, D., Ahn, Y. T., Moon, C. M., & Shin, H. S. (2012). Recovery of ammonium salt from nitrate-containing water by iron nanoparticles and membrane contactor. Environmental Engineering Research, 17, 111–116. doi:10. 4491/eer.2012.17.2.111.
Fate and transport of elemental copper (Cu\textsuperscript{0}) nanoparticles through saturated porous media in the presence of organic materials | Jones and Su 2012 - Fig 4 -1mg.L FA w: Cu0 Co is 10 mg.L - q is 1ml.min trial 2.txt | CuO | EXP | 0.3 | 0.015 | 0.44 | 0.000261 | 0.00745 | 6 | 6.75 | 0 | NaCl | 20 | 8940 | 10 | -24.9 | -31 | 3e-07 | 0.000256 | None | 0.001 | SRHA | 1e-20 |  | 0.3479819 | 0.4969181 | 0.4118616 | 0.5881384 | Can use CFT to back-calculate retention, but will not. | Hwang, Y., Kim, D., Ahn, Y. T., Moon, C. M., & Shin, H. S. (2012). Recovery of ammonium salt from nitrate-containing water by iron nanoparticles and membrane contactor. Environmental Engineering Research, 17, 111–116. doi:10. 4491/eer.2012.17.2.111.
Fate and transport of elemental copper (Cu\textsuperscript{0}) nanoparticles through saturated porous media in the presence of organic materials | Jones and Su 2012 - Fig 4 -1mg.L FA w: Cu0 Co is 10 mg.L - q is 1ml.min.txt | CuO | EXP | 0.3 | 0.015 | 0.44 | 0.000261 | 0.00498 | 6 | 6.7 | 0 | NaCl | 20 | 8940 | 10 | -26.6 | -31 | 3e-07 | 0.000256 | None | 0.001 | FA | 1e-20 |  | 0.358557 | 0.456443 | 0.4399472 | 0.5600528 | Can use CFT to back-calculate retention, but will not. | Hwang, Y., Kim, D., Ahn, Y. T., Moon, C. M., & Shin, H. S. (2012). Recovery of ammonium salt from nitrate-containing water by iron nanoparticles and membrane contactor. Environmental Engineering Research, 17, 111–116. doi:10. 4491/eer.2012.17.2.111.
Transport and retention of zinc oxide nanoparticles in porous media: Effects of natural organic matter versus natural organic ligands at circumneutral pH | Jones and Su 2014 - 10 mg.L Bare ZnO .txt | ZnO | HE | 0.3 | 0.015 | 0.44 | 9.42e-05 | 0.005035 | 8 | 7.56 | 0 | None | 20 | 5600 | 9.5 | 22 | -41 | 1.45e-07 | 0.000256 | None | 0 | None | 1.89e-20 |  | 0.8622398 | 0.3557602 | 0.7079145 | 0.2920855
Transport and retention of zinc oxide nanoparticles in porous media: Effects of natural organic matter versus natural organic ligands at circumneutral pH | Jones and Su 2014 - 10 mg.L ZnO w: 1mg.L HA - DI Flush.txt | ZnO | SIR | 0.3 | 0.015 | 0.44 | 9.42e-05 | 0.00819 | 8 | 7.34 | 0 | None | 20 | 5600 | 9.5 | -26.3 | -32.3 | 1.45e-07 | 0.000256 | None | 0.001 | FA | 1.89e-20 |  | 0.838688 | 0.03581198 | 0.9590486 | 0.04095138
Transport and retention of zinc oxide nanoparticles in porous media: Effects of natural organic matter versus natural organic ligands at circumneutral pH | Jones and Su 2014 - 10 mg.L ZnO w: 1mg.L HA.txt | ZnO | SIR | 0.3 | 0.015 | 0.44 | 9.42e-05 | 0.00861 | 8 | 7.52 | 0 | None | 20 | 5600 | 9.5 | -28.7 | -32.3 | 1.45e-07 | 0.000256 | None | 0.001 | HA | 1.89e-20 |  | 0.9082903 | 0.04050975 | 0.9573042 | 0.04269577
Transport and retention of zinc oxide nanoparticles in porous media: Effects of natural organic matter versus natural organic ligands at circumneutral pH | Jones and Su 2014 - 10 mg.L ZnO w: 1mg.L FA - DI Flush.txt | ZnO | SIR | 0.3 | 0.015 | 0.44 | 9.42e-05 | 0.00817 | 8 | 7.33 | 0 | None | 20 | 5600 | 9.5 | -27.4 | -31.4 | 1.45e-07 | 0.000256 | None | 0.001 | HA | 1.89e-20 |  | 0.8909022 | 0.04329784 | 0.9536525 | 0.04634751
Transport and retention of zinc oxide nanoparticles in porous media: Effects of natural organic matter versus natural organic ligands at circumneutral pH | Jones and Su 2014 - 10 mg.L ZnO w: 1mg.L FA.txt | ZnO | SIR | 0.3 | 0.015 | 0.44 | 9.42e-05 | 0.007405 | 8 | 7.45 | 0 | None | 20 | 5600 | 9.5 | -22.3 | -31.4 | 1.45e-07 | 0.000256 | None | 0.001 | FA | 1.89e-20 |  | 0.9738587 | 0.05434131 | 0.9471491 | 0.05285092
Transport and retention of zinc oxide nanoparticles in porous media: Effects of natural organic matter versus natural organic ligands at circumneutral pH | Jones and Su 2014 - 10 mg.L ZnO w: 4mM Citric A.txt | ZnO | HE | 0.3 | 0.015 | 0.44 | 9.42e-05 | 0.00661 | 8 | 7.39 | 0 | None | 20 | 5600 | 9.5 | -14.1 | -46 | 1.45e-07 | 0.000256 | None | 0.000768496 | Citric | 1.89e-20 |  | 0.9653048 | 0.1002952 | 0.9058792 | 0.09412084
Transport and retention of zinc oxide nanoparticles in porous media: Effects of natural organic matter versus natural organic ligands at circumneutral pH | Jones and Su 2014 - 10 mg.L ZnO w: 8mM Oxalic A.txt | ZnO | HE | 0.3 | 0.015 | 0.44 | 9.42e-05 | 0.00466 | 8 | 7.62 | 0 | None | 20 | 5600 | 9.5 | 15.3 | -43.5 | 1.45e-07 | 0.000256 | None | 0.0007202792 | Oxalic | 1.89e-20 |  | 0.9873334 | 0.0571666 | 0.9452689 | 0.05473107
Transport and retention of zinc oxide nanoparticles in porous media: Effects of natural organic matter versus natural organic ligands at circumneutral pH | Jones and Su 2014 - 10 mg.L ZnO w: 16mM Formic A.txt | ZnO | HE | 0.3 | 0.015 | 0.44 | 9.42e-05 | 0.00433 | 8 | 7.54 | 0 | None | 20 | 5600 | 9.5 | 23.7 | -42.5 | 1.45e-07 | 0.000256 | None | 0.0007364064 | Formic | 1.89e-20 |  | 1.125069 | 0.1046314 | 0.9149131 | 0.08508692
Transport and retention of multi-walled carbon nanotubes in saturated porous media: Effects of input concentration and grain size | Kasel2013_240um.txt | MWCNT | HE | 0.12 | 0.03 | 0.45 | 0.000237 | 0.001 | 2.2 | 8.5 | 1 | KCl | 4 | 1730 | 4.7 | -7 | -78 | 1.9e-07 | 0.00024 | None | 0 | None | 9.8e-21 |  | 0.05 | 0.91 | 0.05208333 | 0.9479167 | http://bucky-central.me.utexas.edu/RuoffsPDFs/92.pdf A11 = 10e-19
Transport and retention of multi-walled carbon nanotubes in saturated porous media: Effects of input concentration and grain size | Kasel2013_350um - Co is 0.005 mg.L.txt | MWCNT | HE | 0.12 | 0.03 | 0.44 | 0.000242 | 5e-06 | 3 | 8.5 | 1 | KCl | 4 | 1730 | 4.7 | -7 | -78 | 1.9e-07 | 0.00035 | None | 0 | None | 9.8e-21 |  | 0.13 | 0.95 | 0.1203704 | 0.8796296
Transport and retention of multi-walled carbon nanotubes in saturated porous media: Effects of input concentration and grain size | Kasel2013_350um - Co is 0.01 mg.L.txt | MWCNT | HE | 0.12 | 0.03 | 0.38 | 0.000277 | 1e-05 | 2.5 | 8.5 | 1 | KCl | 4 | 1730 | 4.7 | -7 | -78 | 1.9e-07 | 0.00035 | None | 0 | None | 9.8e-21 |  | 0.27 | 0.72 | 0.2727273 | 0.7272727
Transport and retention of multi-walled carbon nanotubes in saturated porous media: Effects of input concentration and grain size | Kasel2013_350um - Co is 1 mg.L.txt | MWCNT | HE | 0.12 | 0.03 | 0.43 | 0.000255 | 5e-06 | 3 | 8.5 | 1 | KCl | 4 | 1730 | 4.7 | -7 | -78 | 1.9e-07 | 0.00035 | None | 0 | None | 9.8e-21 |  | 0.33 | 0.56 | 0.3707865 | 0.6292135
Transport and retention of multi-walled carbon nanotubes in saturated porous media: Effects of input concentration and grain size | Kasel2013_607um.txt | MWCNT | HE | 0.12 | 0.03 | 0.46 | 0.000238 | 0.001 | 3.2 | 8.5 | 1 | KCl | 4 | 1730 | 4.7 | -7 | -78 | 4.51e-08 | 0.000607 | None | 0 | None | 9.8e-21 |  | 0.73 | 0.21 | 0.7765957 | 0.2234043
Sensitivity of the transport and retention of stabilized silver nanoparticles to physicochemical factors | Liang et al. 2013a - Fig 2 1 mg.L - 1 mM KNO3 V 0.7cm.min.txt | Ag | EXP | 0.12 | 0.03 | 0.396 | 0.000117 | 0.001 | 2.68 | 6.5 | 1 | KNO3 | 4 | 10500 | 1.3 | -16.9 | -55 | 4.51e-08 | 0.000607 | None | 0 | None | 2.37e-21 | 0.0009 | 0.174 | 0.925 | 0.1583258 | 0.8416742
Sensitivity of the transport and retention of stabilized silver nanoparticles to physicochemical factors | Liang et al. 2013a - Fig 2 10 mg.L - 1 mM KNO3 V 0.7cm.min.txt | Ag | SIR | 0.12 | 0.03 | 0.415 | 0.000117 | 0.01 | 2.56 | 6.5 | 1 | KNO3 | 4 | 10500 | 1.3 | -16.9 | -55 | 4.51e-08 | 0.000607 | None | 0 | None | 2.37e-21 | 0.0006 | 0.456 | 0.541 | 0.4573721 | 0.5426279
Sensitivity of the transport and retention of stabilized silver nanoparticles to physicochemical factors | Liang et al. 2013a - Fig 2 5 mg.L - 1 mM KNO3 V 0.7cm.min.txt | Ag | SIR | 0.12 | 0.03 | 0.429 | 0.000117 | 0.005 | 2.47 | 6.5 | 1 | KNO3 | 4 | 10500 | 1.3 | -16.9 | -55 | 4.51e-08 | 0.000607 | None | 0 | None | 2.37e-21 | 0.0008 | 0.431 | 0.448 | 0.4903299 | 0.5096701
Sensitivity of the transport and retention of stabilized silver nanoparticles to physicochemical factors | Liang et al. 2013a - Fig 3 1 mM KNO3 V 0.7cm.min.txt | Ag | SIR | 0.12 | 0.03 | 0.418 | 0.000117 | 0.01 | 2.54 | 6.5 | 1 | KNO3 | 4 | 10500 | 1.3 | -16.9 | -55 | 4.51e-08 | 0.000607 | None | 0 | None | 2.37e-21 | 0.0006 | 0.456 | 0.541 | 0.4573721 | 0.5426279
Sensitivity of the transport and retention of stabilized silver nanoparticles to physicochemical factors | Liang et al. 2013a - Fig 3 2.5 mM KNO3 V 0.7cm.min.txt | Ag | SIR | 0.12 | 0.03 | 0.388 | 0.000117 | 0.01 | 2.73 | 6.5 | 2.5 | KNO3 | 4 | 10500 | 1.3 | -7.5 | -55.4 | 4.82e-08 | 0.000607 | None | 0 | None | 2.37e-21 | 0.0006 | 0.218 | 0.756 | 0.2238193 | 0.7761807
Sensitivity of the transport and retention of stabilized silver nanoparticles to physicochemical factors | Liang et al. 2013a - Fig 3 5 mM KNO3 V 0.7cm.min.txt | Ag | SIR | 0.12 | 0.03 | 0.403 | 0.000117 | 0.01 | 2.63 | 6.5 | 5 | KNO3 | 4 | 10500 | 1.3 | -3.2 | -55.3 | 6.07e-08 | 0.000607 | None | 0 | None | 2.37e-21 | 0.001 | 0.046 | 1.035 | 0.04255319 | 0.9574468
Sensitivity of the transport and retention of stabilized silver nanoparticles to physicochemical factors | Liang et al. 2013a - Fig 4 1 mM KNO3 V 0.03cm.min.txt | Ag | LD | 0.12 | 0.03 | 0.427 | 5e-06 | 0.01 | 2.48 | 6.5 | 1 | KNO3 | 4 | 10500 | 1.3 | -16.9 | -55 | 4.51e-08 | 0.000607 | None | 0 | None | 2.37e-21 | 0.0011 | 0.249 | 0.732 | 0.2538226 | 0.7461774
Sensitivity of the transport and retention of stabilized silver nanoparticles to physicochemical factors | Liang et al. 2013a - Fig 4 1 mM KNO3 V 0.14cm.min.txt | Ag | SIR | 0.12 | 0.03 | 0.393 | 2.33e-05 | 0.01 | 2.7 | 6.5 | 1 | KNO3 | 4 | 10500 | 1.3 | -16.9 | -55 | 4.51e-08 | 0.000607 | None | 0 | None | 2.37e-21 | 0.0004 | 0.27 | 0.732 | 0.2694611 | 0.7305389
Sensitivity of the transport and retention of stabilized silver nanoparticles to physicochemical factors | Liang et al. 2013a - Fig 5 5 mM KNO3 w 10 mg.L surfact.txt | Ag | SIR | 0.12 | 0.03 | 0.411 | 0.000117 | 0.01 | 2.58 | 6.5 | 5 | KNO3 | 4 | 10500 | 1.3 | -3.2 | -55.3 | 6.07e-08 | 0.000607 | None | 0 | None | 2.37e-21 | 0.0007 | 0.045 | 0.916 | 0.04682622 | 0.9531738
Sensitivity of the transport and retention of stabilized silver nanoparticles to physicochemical factors | Liang et al. 2013a - Fig 5 5 mM KNO3 w.30 mg.L surfact.txt | Ag | SIR | 0.12 | 0.03 | 0.428 | 0.000117 | 0.01 | 2.48 | 6.5 | 5 | KNO3 | 4 | 10500 | 1.3 | -3.2 | -55.3 | 6.07e-08 | 0.000607 | None | 0 | None | 2.37e-21 | 0.0006 | 0.052 | 0.968 | 0.05098039 | 0.9490196
Sensitivity of the transport and retention of stabilized silver nanoparticles to physicochemical factors | Liang et al. 2013a - Fig 5 5 mM KNO3 w.out surfact.txt | Ag | SIR | 0.12 | 0.03 | 0.403 | 0.000117 | 0.01 | 2.63 | 6.5 | 5 | KNO3 | 4 | 10500 | 1.3 | -3.2 | -55.3 | 6.07e-08 | 0.000607 | None | 0 | None | 2.37e-21 | 0.0097 | 0.046 | 1.035 | 0.04255319 | 0.9574468
Influence of Collector Surface Composition and Water Chemistry on the Deposition of Cerium Dioxide Nanoparticles: QCM-D and Column Experiment Approaches | Liu et al. 2012 - pH 4 - CeO2 - 10 mM NaCl.txt | CeO2 | EXP | 0.15 | 0.025 | 0.387 | 5.11e-05 | 0.0351 | 6 | 4 | 10 | NaCl | 6 | 7220 | 6.8 | 32.7 | -31.7 | 1.97e-07 | 0.000275 | None | 0 | None | 9.07e-21 |  | 0.008 | 0.992 | 0.008 | 0.992 | Influent concentration specified as between 1-6 mg/L; Average taken. | Particle density from bulk density | Zeta potential measurements derived from Smoluchowski Equation were preferred over Henry's Eq for the particle Zetas. | Conditions recorded for shown retention profiles. | Mass Balances are oddly stated. Normalized retention used only
Influence of Collector Surface Composition and Water Chemistry on the Deposition of Cerium Dioxide Nanoparticles: QCM-D and Column Experiment Approaches | Liu et al. 2012 - pH 6 - CeO2 - 10 mM NaCl.txt | CeO2 | HE | 0.15 | 0.025 | 0.387 | 5.11e-05 | 0.0439 | 6 | 6 | 10 | NaCl | 6 | 7220 | 6.8 | 13.4 | -45.7 | 2.19e-06 | 0.000275 | None | 0 | None | 9.07e-21 |  | 0.021 | 0.979 | 0.021 | 0.979 | Influent concentration specified as between 1-6 mg/L; Average taken. | Particle density from bulk density | Zeta potential measurements derived from Smoluchowski Equation were preferred over Henry's Eq for the particle Zetas. | Conditions recorded for shown retention profiles. | Mass Balances are oddly stated. Normalized retention used only
Influence of Collector Surface Composition and Water Chemistry on the Deposition of Cerium Dioxide Nanoparticles: QCM-D and Column Experiment Approaches | Liu et al. 2012 - pH 8.5 - CeO2 - 10 mM NaCl.txt | CeO2 | HE | 0.15 | 0.025 | 0.387 | 5.11e-05 | 0.0372 | 6 | 8.5 | 10 | NaCl | 6 | 7220 | 6.8 | -32.5 | -54.4 | 6.19e-07 | 0.000275 | None | 0 | None | 9.07e-21 |  | 0.057 | 0.943 | 0.057 | 0.943 | Influent concentration specified as between 1-6 mg/L; Average taken. | Particle density from bulk density | Zeta potential measurements derived from Smoluchowski Equation were preferred over Henry's Eq for the particle Zetas. | Conditions recorded for shown retention profiles. | Mass Balances are oddly stated. Normalized retention used only
Transport of Ferrihydrite Nanoparticles in Saturated Porous Media: Role of Ionic Strength and Flow Rate | Tosco et al. 2012 - Ferrihydrite NPs; pH 10; 3 mM; 0.4656 cm.min; 18 PVs.txt | Fe | LD | 0.112 | 0.016 | 0.45 | 0.000155 | 0.0075 | 18 | 10 | 3 | NaCl | 7 | 3800 | 8.8 | -32.4 | -30.8 | 1.07e-07 | 0.000194 | None | 0 | None | 2.1e-20 |  | 0.0611 | 0.9389 | 0.0611 | 0.9389 | IEP derived from Erbs et al., 2010; doi:10.1016/j.gca.2010.01.033 | Ridiculously confusing format. | Shape assigned by visual inspection. |  | Mass Balances are oddly stated. Normalized retention used only
Transport of Ferrihydrite Nanoparticles in Saturated Porous Media: Role of Ionic Strength and Flow Rate | Tosco et al. 2012 - Ferrihydrite NPs; pH 10; 5 mM; 0.93 cm.min; 18 PVs.txt | Fe | HE | 0.112 | 0.016 | 0.45 | 0.000155 | 0.0075 | 18 | 10 | 5 | NaCl | 7 | 3800 | 8.8 | -30.1 | -28.3 | 1.07e-07 | 0.000194 | None | 0 | None | 2.1e-20 |  | 0.1045 | 0.8955 | 0.1045 | 0.8955 | IEP derived from Erbs et al., 2010; doi:10.1016/j.gca.2010.01.033 | Ridiculously confusing format. | Mass balances are to the end of flushing step 1 | Mass Balances are oddly stated. Normalized retention used only
Transport of Ferrihydrite Nanoparticles in Saturated Porous Media: Role of Ionic Strength and Flow Rate | Tosco et al. 2012 - Ferrihydrite NPs; pH 10; 10 mM; 1.398 cm.min; 18 PVs.txt | Fe | LD | 0.112 | 0.016 | 0.45 | 0.000155 | 0.0075 | 18 | 10 | 10 | NaCl | 7 | 3800 | 8.8 | -27.2 | -22.2 | 1.07e-07 | 0.000194 | None | 0 | None | 2.1e-20 |  | 0.5133 | 0.4867 | 0.5133 | 0.4867 | IEP derived from Erbs et al., 2010; doi:10.1016/j.gca.2010.01.033 | Ridiculously confusing format. | Mass balances are to the end of flushing step 1 | Mass Balances are oddly stated. Normalized retention used only
Transport of Ferrihydrite Nanoparticles in Saturated Porous Media: Role of Ionic Strength and Flow Rate | Tosco et al. 2012 - Ferrihydrite NPs; pH 10; 10 mM; 0.4656 cm.min; 18 PVs.txt | Fe | EXP | 0.112 | 0.016 | 0.45 | 0.000233 | 0.0075 | 18 | 10 | 10 | NaCl | 7 | 3800 | 8.8 | -27.2 | -22.2 | 1.07e-07 | 0.000194 | None | 0 | None | 2.1e-20 |  | 0.1007 | 0.8993 | 0.1007 | 0.8993 | IEP derived from Erbs et al., 2010; doi:10.1016/j.gca.2010.01.033 | Ridiculously confusing format. | Mass balances are to the end of flushing step 1 | Mass Balances are oddly stated. Normalized retention used only
Comparison of three labeled silica nanoparticles used as tracers in transport experiments in porous media. Part II: Transport experiments and modeling | Vitorge et al. 2014 - SiO20-Ag labelled- pH 8.5 P1 - 0.0013mgRTC:mgSiO2 .txt | SiO2 | HE | 0.15 | 0.026 | 0.48 | 5.22e-06 | 0.49 | 3 | 8.5 | 0.22 | NaCl | 5.769230769 | 2600 | 2.6 | -47 | -47 | 1.1e-07 | 0.00022 | None | 0 | None |  |  | 1 | 0 | 1 | 0 | IEP from Witek et al., 2014 Sand PZCs
Comparison of three labeled silica nanoparticles used as tracers in transport experiments in porous media. Part II: Transport experiments and modeling | Vitorge et al. 2014 - SiO20-Ag labelled- pH 8.5 P2 - 9e-3mgAg:mgSoil .txt | SiO2 | HE | 0.15 | 0.026 | 0.48 | 5.22e-06 | 0.97 | 3 | 8.5 | 0.22 | NaCl | 5.769230769 | 2600 | 2.6 | -50 | -50 | 1.1e-07 | 0.00022 | None | 0 | None |  |  | 0.84 | 0.18 | 0.8235294 | 0.1764706 | IEP from Witek et al., 2014 Sand PZCs
Comparison of three labeled silica nanoparticles used as tracers in transport experiments in porous media. Part II: Transport experiments and modeling | Vitorge et al. 2014 - SiO20-Ag labelled- pH 8.5 P3 - 948Bq:mgSoil .txt | SiO2 | SIR | 0.15 | 0.026 | 0.48 | 5.22e-06 | 0.64 | 3 | 8.5 | 0.22 | NaCl | 5.769230769 | 2600 | 2.6 | -47 | -47 | 1.1e-07 | 0.00022 | None | 0 | None |  |  | 1 | 0.03 | 0.9708738 | 0.02912621 | IEP from Witek et al., 2014 Sand PZCs
Transport and Retention of Nanoscale C\textsubscript{60} Aggregates in Water-Saturated Porous Media | Wang et al. 2008 - pH 7 1mM CaCl2 - V 2.8m.d - nC60 - GB1.txt | C60 | HE | 0.15 | 0.025 | 0.38 | 3.24e-05 | 0.00244 | 3 | 7 | 3.07 | CaCl2 | 6 | 1450 | 3 | -23.9 | -55 | 9.5e-08 | 0.00036 | None | 0 | None | 4.71e-21 | 0.00065 | 0.914 | 0.086 | 0.914 | 0.086
Transport and Retention of Nanoscale C\textsubscript{60} Aggregates in Water-Saturated Porous Media | Wang et al. 2008 - pH 7 1mM CaCl2 - V 2.8m.d - nC60 - GB2.txt | C60 | HE | 0.15 | 0.025 | 0.38 | 3.24e-05 | 0.00134 | 3 | 7 | 3.07 | CaCl2 | 6 | 1450 | 3 | -23.9 | -55 | 9.5e-08 | 0.00036 | None | 0 | None | 4.71e-21 | 0.00065 | 0 | 0.338 | 0 | 1
Transport and Retention of Nanoscale C\textsubscript{60} Aggregates in Water-Saturated Porous Media | Wang et al. 2008 - pH 7 1mM CaCl2 - V 2.8m.d - nC60 - GB3.txt | C60 | EXP | 0.15 | 0.025 | 0.38 | 3.24e-05 | 0.00134 | 3 | 7 | 3.07 | CaCl2 | 6 | 1450 | 3 | -23.9 | -55 | 9.5e-08 | 0.00036 | None | 0 | None | 4.71e-21 | 0.00065 | 0.511 | 0.489 | 0.511 | 0.489
Transport and Retention of Nanoscale C\textsubscript{60} Aggregates in Water-Saturated Porous Media | Wang et al. 2008 - pH 7 1mM CaCl2 - V 2.8m.d - nC60 - OS2.txt | C60 | IRwD | 0.15 | 0.025 | 0.37 | 3.16e-05 | 0.00225 | 4.56 | 7 | 3.07 | CaCl2 | 6 | 1450 | 3 | -23.9 | -30 | 9.5e-08 | 0.00036 | None | 0 | None | 4.71e-21 | 0.00084 | 0.23 | 0.77 | 0.23 | 0.77
Transport and Retention of Nanoscale C\textsubscript{60} Aggregates in Water-Saturated Porous Media | Wang et al. 2008 - pH 7 1mM CaCl2 - V 2.8m.d - nC60 - OS3.txt | C60 | SIR | 0.15 | 0.025 | 0.37 | 3.16e-05 | 0.00134 | 3 | 7 | 3.07 | CaCl2 | 6 | 1450 | 3 | -23.9 | -30 | 9.5e-08 | 0.00036 | None | 0 | None | 4.71e-21 | 0.00084 | 0.519 | 0.481 | 0.519 | 0.481
Facilitated transport of Cu with hydroxyapatite nanoparticles in saturated sand: Effects of solution ionic strength and composition | Wang et al. 2011 - nHAP - 0 mM NaCl.txt | nHAP | HE | 0.2 | 0.026 | 0.4 | 0.000167 | 0.2 | 3.75 | 5.7 | 0 | NaCl | 7.69 | 3200 | 5 | -53 | -79.6 | 1e-07 | 0.0006 | None | 0 | None | 1e-20 |  | 0.89 | 0.07 | 0.9270833 | 0.07291667 | Dispersivity not given (or calculated); tracer was employed, but not documented | IEP not measured at conditions, but estimated from Wang et al., 2011 (doi:10.2136/sssaj 2011.0203) | only nHAP mass balance considered
Facilitated transport of Cu with hydroxyapatite nanoparticles in saturated sand: Effects of solution ionic strength and composition | Wang et al. 2011 - nHAP - 1 mM NaCl.txt | nHAP | HE | 0.2 | 0.026 | 0.4 | 0.000167 | 0.2 | 3.75 | 5.8 | 1 | NaCl | 7.69 | 3200 | 5 | -35.2 | -71 | 1.02e-07 | 0.0006 | None | 0 | None | 1e-20 |  | 0.8 | 0.15 | 0.8421053 | 0.1578947 | Dispersivity not given (or calculated); tracer was employed, but not documented | IEP not measured at conditions, but estimated from Wang et al., 2011 (doi:10.2136/sssaj 2011.0203) | only nHAP mass balance considered
Facilitated transport of Cu with hydroxyapatite nanoparticles in saturated sand: Effects of solution ionic strength and composition | Wang et al. 2011 - nHAP - 10 mM NaCl.txt | nHAP | HE | 0.2 | 0.026 | 0.4 | 0.000167 | 0.2 | 3.75 | 5.9 | 10 | NaCl | 7.69 | 3200 | 5 | -31.4 | -50.2 | 1.08e-07 | 0.0006 | None | 0 | None | 1e-20 |  | 0.68 | 0.28 | 0.7083333 | 0.2916667 | Dispersivity not given (or calculated); tracer was employed, but not documented | IEP not measured at conditions, but estimated from Wang et al., 2011 (doi:10.2136/sssaj 2011.0203) | only nHAP mass balance considered
Facilitated transport of Cu with hydroxyapatite nanoparticles in saturated sand: Effects of solution ionic strength and composition | Wang et al. 2011 - nHAP - 50 mM NaCl.txt | nHAP | HE | 0.2 | 0.026 | 0.4 | 0.000167 | 0.2 | 3.75 | 5.8 | 50 | NaCl | 7.69 | 3200 | 5 | -25.8 | -30.58 | 1.19e-07 | 0.0006 | None | 0 | None | 1e-20 |  | 0.44 | 0.5 | 0.4680851 | 0.5319149 | Dispersivity not given (or calculated); tracer was employed, but not documented | IEP not measured at conditions, but estimated from Wang et al., 2011 (doi:10.2136/sssaj 2011.0203) | only nHAP mass balance considered
Facilitated transport of Cu with hydroxyapatite nanoparticles in saturated sand: Effects of solution ionic strength and composition | Wang et al. 2011 - nHAP - 100 mM NaCl.txt | nHAP | HE | 0.2 | 0.026 | 0.4 | 0.000167 | 0.2 | 3.75 | 5.8 | 100 | NaCl | 7.69 | 3200 | 5 | -20 | -24.7 | 1.33e-07 | 0.0006 | None | 0 | None | 1e-20 |  | 0.11 | 0.79 | 0.1222222 | 0.8777778 | Dispersivity not given (or calculated); tracer was employed, but not documented | IEP not measured at conditions, but estimated from Wang et al., 2011 (doi:10.2136/sssaj 2011.0203) | only nHAP mass balance considered
Facilitated transport of Cu with hydroxyapatite nanoparticles in saturated sand: Effects of solution ionic strength and composition | Wang et al. 2011 - nHAP - 0.1 mM CaCl2.txt | nHAP | HE | 0.2 | 0.026 | 0.4 | 0.000167 | 0.2 | 3.75 | 5.9 | 0.1 | CaCl2 | 7.69 | 3200 | 5 | -34.9 | -47 | 1.03e-07 | 0.0006 | None | 0 | None | 1e-20 |  | 0.74 | 0.2 | 0.787234 | 0.212766 | Dispersivity not given (or calculated); tracer was employed, but not documented | IEP not measured at conditions, but estimated from Wang et al., 2011 (doi:10.2136/sssaj 2011.0203) | only nHAP mass balance considered
Facilitated transport of Cu with hydroxyapatite nanoparticles in saturated sand: Effects of solution ionic strength and composition | Wang et al. 2011 - nHAP - 0.3 mM CaCl2.txt | nHAP | HE | 0.2 | 0.026 | 0.4 | 0.000167 | 0.2 | 3.75 | 5.8 | 0.3 | CaCl2 | 7.69 | 3200 | 5 | -31.5 | -36.2 | 1.09e-07 | 0.0006 | None | 0 | None | 1e-20 |  | 0.68 | 0.27 | 0.7157895 | 0.2842105 | Dispersivity not given (or calculated); tracer was employed, but not documented | IEP not measured at conditions, but estimated from Wang et al., 2011 (doi:10.2136/sssaj 2011.0203) | only nHAP mass balance considered
Facilitated transport of Cu with hydroxyapatite nanoparticles in saturated sand: Effects of solution ionic strength and composition | Wang et al. 2011 - nHAP - 0.5 mM CaCl2.txt | nHAP | HE | 0.2 | 0.026 | 0.4 | 0.000167 | 0.2 | 3.75 | 5.7 | 0.5 | CaCl2 | 7.69 | 3200 | 5 | -28.4 | -31.7 | 1.14e-07 | 0.0006 | None | 0 | None | 1e-20 |  | 0.64 | 0.32 | 0.6666667 | 0.3333333 | Dispersivity not given (or calculated); tracer was employed, but not documented | IEP not measured at conditions, but estimated from Wang et al., 2011 (doi:10.2136/sssaj 2011.0203) | only nHAP mass balance considered
Facilitated transport of Cu with hydroxyapatite nanoparticles in saturated sand: Effects of solution ionic strength and composition | Wang et al. 2011 - nHAP - 1.0 mM CaCl2.txt | nHAP | HE | 0.2 | 0.026 | 0.4 | 0.000167 | 0.2 | 3.75 | 5.7 | 1 | CaCl2 | 7.69 | 3200 | 5 | -22.1 | -26 | 1.35e-07 | 0.0006 | None | 0 | None | 1e-20 |  | 0.26 | 0.65 | 0.2857143 | 0.7142857 | Dispersivity not given (or calculated); tracer was employed, but not documented | IEP not measured at conditions, but estimated from Wang et al., 2011 (doi:10.2136/sssaj 2011.0203) | only nHAP mass balance considered
Transport of ARS-labeled hydroxyapatite nanoparticles in saturated granular media is influenced by surface charge variability even in the presence of humic acid | Wang et al., 2012 - nHAP - 0.1 mM NaCl | nHAP | HE | 0.2 | 0.026 | 0.39 | 7.5e-05 | 0.01 | 4 | 7.2 | 0.1 | NaCl | 7.69 | 3160 | 5 | -58.7 | -63.2 | 2.5e-07 | 0.0006 | None | 0.01 | HA | 2.94e-21 |  | 0.788 | 0.249 | 0.7598843 | 0.2401157 | HE by visual inspection | Density of nHAP assumed to be the same as bulk HAP. | only nHAP mass balance considered | Need to digitize/ characeterize RP
Transport of ARS-labeled hydroxyapatite nanoparticles in saturated granular media is influenced by surface charge variability even in the presence of humic acid | Wang et al., 2012 - nHAP - 1.0 mM NaCl | nHAP | HE | 0.2 | 0.026 | 0.39 | 7.5e-05 | 0.01 | 4 | 7.2 | 1 | NaCl | 7.69 | 3160 | 5 | -48.5 | -60.3 | 2.92e-07 | 0.0006 | None | 0.01 | HA | 2.94e-21 |  | 0.553 | 0.455 | 0.5486111 | 0.4513889 | HE by visual inspection | Density of nHAP assumed to be the same as bulk HAP. | only nHAP mass balance considered | Need to digitize/ characeterize RP
Transport of ARS-labeled hydroxyapatite nanoparticles in saturated granular media is influenced by surface charge variability even in the presence of humic acid | Wang et al., 2012 - nHAP - 10 mM NaCl | nHAP | HE | 0.2 | 0.026 | 0.39 | 7.5e-05 | 0.01 | 4 | 7.2 | 10 | NaCl | 7.69 | 3160 | 5 | -38.5 | -37.1 | 4.18e-07 | 0.0006 | None | 0.01 | HA | 2.94e-21 |  | 0.417 | 0.584 | 0.4165834 | 0.5834166 | HE by visual inspection | Density of nHAP assumed to be the same as bulk HAP. | only nHAP mass balance considered | Need to digitize/ characeterize RP
Transport of ARS-labeled hydroxyapatite nanoparticles in saturated granular media is influenced by surface charge variability even in the presence of humic acid | Wang et al., 2012 - nHAP -50 mM NaCl | nHAP | HE | 0.2 | 0.026 | 0.39 | 7.5e-05 | 0.01 | 4 | 7.2 | 50 | NaCl | 7.69 | 3160 | 5 | -27.7 | -21.4 | 6.38e-07 | 0.0006 | None | 0.01 | HA | 2.94e-21 |  | 0.078 | 0.93 | 0.07738095 | 0.922619 | HE by visual inspection | Density of nHAP assumed to be the same as bulk HAP. | only nHAP mass balance considered | Need to digitize/ characeterize RP
Transport of Biochar Particles in Saturated Granular Media: Effects of Pyrolysis Temperature and Particle Size | Wang et al. 2013a - Biochar - W350 - 200 mg.L pH 6.8.txt | nBiochar | HE | 0.2 | 0.026 | 0.39 | 8e-05 | 0.2 | 3 | 6.8 | 0.1 | NaHCO3 | 7.69 | 1760 | 2.75 | -36.6 | -68.1 | 1.26e-07 | 0.00055 | None | 0 | None | 6.19e-20 |  | 0.814 | 0.159 | 0.8365879 | 0.1634121 | Typical biochar IEP is between 2 and 3.5 (Mukherjee et al., 2011 doi:10.1016/j.geoderma.2011.04.021) | A Hamaker is given, but it's unclear if it for the particle, or system (grain-water-particle) | only nHAP mass balance considered
Transport of Biochar Particles in Saturated Granular Media: Effects of Pyrolysis Temperature and Particle Size | Wang et al. 2013a - Biochar - W550 - 200 mg.L pH 6.8.txt | nBiochar | HE | 0.2 | 0.026 | 0.39 | 8e-05 | 0.2 | 3 | 6.7 | 0.1 | NaHCO3 | 7.69 | 1760 | 2.75 | -32.9 | -66.4 | 1.06e-07 | 0.00055 | None | 0 | None | 6.19e-20 |  | 0.765 | 0.233 | 0.7665331 | 0.2334669 | Typical biochar IEP is between 2 and 3.5 (Mukherjee et al., 2011 doi:10.1016/j.geoderma.2011.04.021) | A Hamaker is given, but it's unclear if it for the particle, or system (grain-water-particle) | only nHAP mass balance considered
Transport of Biochar Particles in Saturated Granular Media: Effects of Pyrolysis Temperature and Particle Size | Wang et al. 2013a - Biochar - P350 - 200 mg.L pH 6.8.txt | nBiochar | HE | 0.2 | 0.026 | 0.39 | 8e-05 | 0.2 | 3 | 6.7 | 0.1 | NaHCO3 | 7.69 | 1760 | 2.75 | -34 | -66.4 | 1.05e-07 | 0.00055 | None | 0 | None | 6.19e-20 |  | 0.883 | 0.108 | 0.8910192 | 0.1089808 | Typical biochar IEP is between 2 and 3.5 (Mukherjee et al., 2011 doi:10.1016/j.geoderma.2011.04.021) | A Hamaker is given, but it's unclear if it for the particle, or system (grain-water-particle) | only nHAP mass balance considered
Transport of Biochar Particles in Saturated Granular Media: Effects of Pyrolysis Temperature and Particle Size | Wang et al. 2013a - Biochar - P550 - 200 mg.L pH 6.8.txt | nBiochar | HE | 0.2 | 0.026 | 0.39 | 8e-05 | 0.2 | 3 | 6.8 | 0.1 | NaHCO3 | 7.69 | 1760 | 2.75 | -28.9 | -68.1 | 9.8e-08 | 0.00055 | None | 0 | None | 6.19e-20 |  | 0.565 | 0.406 | 0.5818744 | 0.4181256 | Typical biochar IEP is between 2 and 3.5 (Mukherjee et al., 2011 doi:10.1016/j.geoderma.2011.04.021) | A Hamaker is given, but it's unclear if it for the particle, or system (grain-water-particle) | only nHAP mass balance considered
Antagonistic Effects of Humic Acid and Iron Oxyhydroxide Grain-Coating on Biochar Nanoparticle Transport in Saturated Sand | Wang et al., 2013b - 4 - nBiochar - WS350 - w:o HA - pH 6.9 .txt | nBiochar | EXP | 0.2 | 0.026 | 0.4 | 1.53e-05 | 0.3 | 3 | 6.9 | 0.1 | NaCl | 7.69 | 1760 | 2.75 | -36.6 | -68.8 | 1.26e-07 | 0.0006 | None | 0 | None | 5.94e-21 | 0.0008 | 0.8 | 0.253 | 0.7597341 | 0.2402659 | Average pore water velocity = 0.23 cm/min | Hamaker for clean sand/water/biochar =((6.19E-20)^0.5-(3.7E-20)^0.5)*((8.86E-20)^0.5-(3.7E-20)^0.5)
Antagonistic Effects of Humic Acid and Iron Oxyhydroxide Grain-Coating on Biochar Nanoparticle Transport in Saturated Sand | Wang et al., 2013b - 3 - nBiochar - WS350 - w:1mg:L HA - pH 6.9 .txt | nBiochar | HE | 0.2 | 0.026 | 0.4 | 1.53e-05 | 0.3 | 3 | 6.9 | 0.1 | NaCl | 7.69 | 1760 | 2.75 | -43.4 | -69.6 | 1.26e-07 | 0.0006 | None | 0.001 | HA | 2.94e-21 | 0.0006 | 0.837 | 0.218 | 0.7933649 | 0.2066351 | Average pore water velocity = 0.23 cm/min
Antagonistic Effects of Humic Acid and Iron Oxyhydroxide Grain-Coating on Biochar Nanoparticle Transport in Saturated Sand | Wang et al., 2013b - 2 - nBiochar - WS350 - w:5mg:L HA - pH 6.9 .txt | nBiochar | HE | 0.2 | 0.026 | 0.41 | 1.57e-05 | 0.3 | 3 | 6.9 | 0.1 | NaCl | 7.69 | 1760 | 2.75 | -45.9 | -69.4 | 1.26e-07 | 0.0006 | None | 0.005 | HA | 2.94e-21 | 0.0006 | 0.866 | 0.17 | 0.8359073 | 0.1640927 | Average pore water velocity = 0.23 cm/min
Antagonistic Effects of Humic Acid and Iron Oxyhydroxide Grain-Coating on Biochar Nanoparticle Transport in Saturated Sand | Wang et al., 2013b - 1 - nBiochar - WS350 - w:10mg:L HA - pH 6.9 .txt | nBiochar | EXP | 0.2 | 0.026 | 0.42 | 1.61e-05 | 0.3 | 3 | 6.9 | 0.1 | NaCl | 7.69 | 1760 | 2.75 | -46.8 | -69.2 | 1.26e-07 | 0.0006 | None | 0.01 | HA | 2.94e-21 |  | 0.941 | 0.077 | 0.9243615 | 0.07563851 | Average pore water velocity = 0.23 cm/min
Antagonistic Effects of Humic Acid and Iron Oxyhydroxide Grain-Coating on Biochar Nanoparticle Transport in Saturated Sand | Wang et al., 2013b - 11 - nBiochar - WS350 - w FeOOH coating fraction = 0.16 - pH 6.9 .txt | nBiochar | LD | 0.2 | 0.026 | 0.4 | 1.53e-05 | 0.3 | 3 | 6.9 | 0.1 | NaCl | 7.69 | 1760 | 2.75 | -36.6 | -48.2 | 1.26e-07 | 0.0006 | IronOxide | 0 | None | 1.07e-20 | 0.0006 | 0.69 | 0.394 | 0.6365314 | 0.3634686 | Average pore water velocity = 0.23 cm/min |  | LD
Antagonistic Effects of Humic Acid and Iron Oxyhydroxide Grain-Coating on Biochar Nanoparticle Transport in Saturated Sand | Wang et al., 2013b - 15 - nBiochar - WS350 - w:o HA - pH 6.9 - surface coverage = 0.28 .txt | nBiochar | EXP | 0.2 | 0.026 | 0.4 | 1.53e-05 | 0.3 | 3 | 6.9 | 0.1 | NaCl | 7.69 | 1760 | 2.75 | -36.6 | -37.7 | 1.26e-07 | 0.0006 | IronOxide | 0 | None | 1.07e-20 | 0.0006 | 0.653 | 0.417 | 0.6102804 | 0.3897196 | Average pore water velocity = 0.23 cm/min
Antagonistic Effects of Humic Acid and Iron Oxyhydroxide Grain-Coating on Biochar Nanoparticle Transport in Saturated Sand | Wang et al., 2013b - 9 - nBiochar - WS350 - w FeOOH coating fraction = 0.40 - pH 6.9 .txt | nBiochar | HE | 0.2 | 0.026 | 0.38 | 1.52e-05 | 0.3 | 3 | 6.9 | 0.1 | NaCl | 7.69 | 1760 | 2.75 | -36.6 | -25.4 | 1.26e-07 | 0.0006 | IronOxide | 0 | None | 1.07e-20 | 0.0006 | 0.3 | 0.768 | 0.2808989 | 0.7191011 | Average pore water velocity = 0.23 cm/min
Antagonistic Effects of Humic Acid and Iron Oxyhydroxide Grain-Coating on Biochar Nanoparticle Transport in Saturated Sand | Wang et al., 2013b - 12 - nBiochar - WS350 - w:1mg:L HA - pH 6.9 - surface coverage = 0.28 .txt | nBiochar | HE | 0.2 | 0.026 | 0.42 | 1.61e-05 | 0.3 | 3 | 6.9 | 0.1 | NaCl | 7.69 | 1760 | 2.75 | -43.4 | -39.2 | 1.26e-07 | 0.0006 | IronOxide | 0.001 | HA | 5.29e-21 | 0.0006 | 0.665 | 0.386 | 0.6327307 | 0.3672693 | Average pore water velocity = 0.23 cm/min
Antagonistic Effects of Humic Acid and Iron Oxyhydroxide Grain-Coating on Biochar Nanoparticle Transport in Saturated Sand | Wang et al., 2013b - 13- nBiochar - WS350 - w:5mg:L HA - pH 6.9 - surface coverage = 0.28 .txt | nBiochar | SIR | 0.2 | 0.026 | 0.42 | 1.54e-05 | 0.3 | 3 | 6.9 | 0.1 | NaCl | 7.69 | 1760 | 2.75 | -45.9 | -43.9 | 1.26e-07 | 0.0006 | IronOxide | 0.005 | HA | 5.29e-21 | 0.0006 | 0.771 | 0.244 | 0.7596059 | 0.2403941 | Average pore water velocity = 0.23 cm/min
Antagonistic Effects of Humic Acid and Iron Oxyhydroxide Grain-Coating on Biochar Nanoparticle Transport in Saturated Sand | Wang et al., 2013b - 14 - nBiochar - WS350 - w:10mg:L HA - pH 6.9 - surface coverage = 0.28 .txt | nBiochar | LD | 0.2 | 0.026 | 0.42 | 1.54e-05 | 0.3 | 3 | 6.9 | 0.1 | NaCl | 7.69 | 1760 | 2.75 | -46.8 | -45.1 | 1.26e-07 | 0.0006 | IronOxide | 0.01 | HA | 5.29e-21 | 0.0006 | 0.788 | 0.221 | 0.7809713 | 0.2190287 | Average pore water velocity = 0.23 cm/min
Antagonistic Effects of Humic Acid and Iron Oxyhydroxide Grain-Coating on Biochar Nanoparticle Transport in Saturated Sand | Wang et al., 2013b - 8 - nBiochar - WS550 - w:o HA - pH 6.9 .txt | nBiochar | HE | 0.2 | 0.026 | 0.39 | 1.5e-05 | 0.3 | 3 | 6.9 | 0.1 | NaCl | 7.69 | 1760 | 2.75 | -32.9 | -68.8 | 1.06e-07 | 0.0006 | None | 0 | None | 5.94e-21 | 0.0006 | 0.674 | 0.366 | 0.6480769 | 0.3519231 | Average pore water velocity = 0.23 cm/min | Hamaker for clean sand/water/biochar =((6.19E-20)^0.5-(3.7E-20)^0.5)*((8.86E-20)^0.5-(3.7E-20)^0.5)
Antagonistic Effects of Humic Acid and Iron Oxyhydroxide Grain-Coating on Biochar Nanoparticle Transport in Saturated Sand | Wang et al., 2013b - 7 - nBiochar - WS550 - w:1mg:L HA - pH 6.9 .txt | nBiochar | HE | 0.2 | 0.026 | 0.38 | 1.46e-05 | 0.3 | 3 | 6.9 | 0.1 | NaCl | 7.69 | 1760 | 2.75 | -37.9 | -69.6 | 1.06e-07 | 0.0006 | None | 0.001 | HA | 2.94e-21 | 0.0006 | 0.742 | 0.294 | 0.7162162 | 0.2837838 | Average pore water velocity = 0.23 cm/min
Antagonistic Effects of Humic Acid and Iron Oxyhydroxide Grain-Coating on Biochar Nanoparticle Transport in Saturated Sand | Wang et al., 2013b - 6 - nBiochar - WS550 - w:5mg:L HA - pH 6.9 .txt | nBiochar | HE | 0.2 | 0.026 | 0.4 | 1.53e-05 | 0.3 | 3 | 6.9 | 0.1 | NaCl | 7.69 | 1760 | 2.75 | -38.7 | -69.4 | 1.06e-07 | 0.0006 | None | 0.005 | HA | 2.94e-21 | 0.0006 | 0.856 | 0.179 | 0.8270531 | 0.1729469 | Average pore water velocity = 0.23 cm/min
Antagonistic Effects of Humic Acid and Iron Oxyhydroxide Grain-Coating on Biochar Nanoparticle Transport in Saturated Sand | Wang et al., 2013b - 5 - nBiochar - WS550 - w:10mg:L HA - pH 6.9 .txt | nBiochar | EXP | 0.2 | 0.026 | 0.39 | 1.5e-05 | 0.3 | 3 | 7 | 0.1 | NaCl | 7.69 | 1760 | 2.75 | -39.3 | -69.2 | 1.06e-07 | 0.0006 | None | 0.01 | HA | 2.94e-21 | 0.0006 | 0.859 | 0.159 | 0.8438114 | 0.1561886 | Average pore water velocity = 0.23 cm/min
Antagonistic Effects of Humic Acid and Iron Oxyhydroxide Grain-Coating on Biochar Nanoparticle Transport in Saturated Sand | Wang et al., 2013b - 16 - nBiochar - WS550 - w FeOOH coating fraction = 0.16 - pH 6.9 .txt | nBiochar | HE | 0.2 | 0.026 | 0.4 | 1.6e-05 | 0.3 | 3 | 6.9 | 0.1 | NaCl | 7.69 | 1760 | 2.75 | -32.9 | -25.4 | 1.06e-07 | 0.0006 | IronOxide | 0 | None | 1.07e-20 | 0.0006 | 0.561 | 0.459 | 0.55 | 0.45 | Average pore water velocity = 0.23 cm/min
Antagonistic Effects of Humic Acid and Iron Oxyhydroxide Grain-Coating on Biochar Nanoparticle Transport in Saturated Sand | Wang et al., 2013b - 17 - nBiochar - WS550 - w FeOOH coating fraction = 0.28 - pH 6.9 .txt | nBiochar | EXP | 0.2 | 0.026 | 0.41 | 1.64e-05 | 0.3 | 3 | 6.9 | 0.1 | NaCl | 7.69 | 1760 | 2.75 | -32.9 | -37.7 | 1.06e-07 | 0.0006 | IronOxide | 0 | None | 1.07e-20 | 0.0006 | 0.482 | 0.574 | 0.4564394 | 0.5435606 | Average pore water velocity = 0.23 cm/min | Duplicate
Antagonistic Effects of Humic Acid and Iron Oxyhydroxide Grain-Coating on Biochar Nanoparticle Transport in Saturated Sand | Wang et al., 2013b - 18 - nBiochar - WS550 - w FeOOH coating fraction = 0.40 - pH 6.9 .txt | nBiochar | EXP | 0.2 | 0.026 | 0.4 | 1.6e-05 | 0.3 | 3 | 6.9 | 0.1 | NaCl | 7.69 | 1760 | 2.75 | -32.9 | -48.2 | 1.06e-07 | 0.0006 | IronOxide | 0 | None | 1.07e-20 | 0.0006 | 0.242 | 0.794 | 0.2335907 | 0.7664093 | Average pore water velocity = 0.23 cm/min
Antagonistic Effects of Humic Acid and Iron Oxyhydroxide Grain-Coating on Biochar Nanoparticle Transport in Saturated Sand | Wang et al., 2013b - 19 - nBiochar - WS550 - w:1mg:L HA - pH 6.9 - surface coverage = 0.28 .txt | nBiochar | HE | 0.2 | 0.026 | 0.4 | 1.53e-05 | 0.3 | 3 | 6.9 | 0.1 | NaCl | 7.69 | 1760 | 2.75 | -37.9 | -39.2 | 1.06e-07 | 0.0006 | IronOxide | 0.001 | HA | 5.29e-21 | 0.0006 | 0.594 | 0.447 | 0.5706052 | 0.4293948 | Average pore water velocity = 0.23 cm/min
Antagonistic Effects of Humic Acid and Iron Oxyhydroxide Grain-Coating on Biochar Nanoparticle Transport in Saturated Sand | Wang et al., 2013b - 20 - nBiochar - WS550 - w:5mg:L HA - pH 6.9 - surface coverage = 0.28 .txt | nBiochar | EXP | 0.2 | 0.026 | 0.41 | 1.57e-05 | 0.3 | 3 | 6.9 | 0.1 | NaCl | 7.69 | 1760 | 2.75 | -38.7 | -43.9 | 1.06e-07 | 0.0006 | IronOxide | 0.005 | HA | 5.29e-21 | 0.0006 | 0.723 | 0.31 | 0.6999032 | 0.3000968 | Average pore water velocity = 0.23 cm/min
Antagonistic Effects of Humic Acid and Iron Oxyhydroxide Grain-Coating on Biochar Nanoparticle Transport in Saturated Sand | Wang et al., 2013b - 21 - nBiochar - WS550 - w:10mg:L HA - pH 6.9 - surface coverage = 0.28 .txt | nBiochar | HE | 0.2 | 0.026 | 0.41 | 1.57e-05 | 0.3 | 3 | 6.9 | 0.1 | NaCl | 7.69 | 1760 | 2.75 | -39.3 | -45.1 | 1.06e-07 | 0.0006 | IronOxide | 0.01 | HA | 5.29e-21 | 0.0006 | 0.781 | 0.22 | 0.7802198 | 0.2197802 | Average pore water velocity = 0.23 cm/min
Transport of bare and capped zinc oxide nanoparticles is dependent on porous medium composition | Witek et al. 2014 - Capped ZnO w: Calcite.txt | ZnO | HE | 0.12 | 0.01 | 0.35 | 1e-05 | 0.0125 | 3 | 8 | 5 | NaCl | 7.69 | 5610 | 9.5 | 1.45 | -33.2 | 5e-08 | 0.000235 | None | 0 | None | 1e-20 |  | 0.56 | 0.44 | 0.56 | 0.44 | IEP calcite changes over experiment due to Co2 equilibrium. | Combined Hamakers unclear if with capped or bare particle | nly about a third of the nanoparticles were recovered during the experiment (i.e. from eluent and retention).
Transport of bare and capped zinc oxide nanoparticles is dependent on porous medium composition | Witek et al. 2014 - Capped ZnO w: glass.txt | ZnO | HE | 0.12 | 0.01 | 0.4 | 1e-05 | 0.0125 | 3 | 8 | 5 | NaCl | 7.69 | 5610 | 9.5 | 1.45 | -35.17 | 5e-08 | 0.0005 | None | 0 | None | 1.7e-20 |  | 0.86 | 0.14 | 0.86 | 0.14 | nly about a third of the nanoparticles were recovered during the experiment (i.e. from eluent and retention).
Transport of bare and capped zinc oxide nanoparticles is dependent on porous medium composition | Witek et al. 2014 - Capped ZnO w: sand.txt | ZnO | HE | 0.12 | 0.01 | 0.35 | 1e-05 | 0.0125 | 3 | 8 | 5 | NaCl | 7.69 | 5610 | 9.5 | 1.45 | -53.94 | 5e-08 | 0.000235 | None | 0 | None | 6.95e-21 |  | 0.83 | 0.17 | 0.83 | 0.17 | nly about a third of the nanoparticles were recovered during the experiment (i.e. from eluent and retention).
Transport of bare and capped zinc oxide nanoparticles is dependent on porous medium composition | Witek et al. 2014 - ZnO w: Calcite.txt | ZnO | HE | 0.12 | 0.01 | 0.35 | 1e-05 | 0.0125 | 3 | 8 | 5 | NaCl | 7.69 | 5610 | 9.5 | 21 | -33.2 | 7.2e-08 | 0.000235 | None | 0 | None | 1e-20 |  | 0.56 | 0.44 | 0.56 | 0.44 | IEP calcite changes over experiment due to Co2 equilibrium. | nly about a third of the nanoparticles were recovered during the experiment (i.e. from eluent and retention).
Transport of bare and capped zinc oxide nanoparticles is dependent on porous medium composition | Witek et al. 2014 - ZnO w: glass.txt | ZnO | EXP | 0.12 | 0.01 | 0.4 | 1e-05 | 0.0125 | 3 | 8 | 5 | NaCl | 7.69 | 5610 | 9.5 | 21 | -35.17 | 7.2e-08 | 0.0005 | None | 0 | None | 1.7e-20 |  | 0.86 | 0.14 | 0.86 | 0.14 | nly about a third of the nanoparticles were recovered during the experiment (i.e. from eluent and retention).
Transport of bare and capped zinc oxide nanoparticles is dependent on porous medium composition | Witek et al. 2014 - ZnO w: Sand.txt | ZnO | HE | 0.12 | 0.01 | 0.35 | 1e-05 | 0.0125 | 3 | 8 | 5 | NaCl | 7.69 | 5610 | 9.5 | 21 | -53.94 | 7.2e-08 | 0.000235 | None | 0 | None | 6.95e-21 |  | 0.83 | 0.17 | 0.83 | 0.17 | nly about a third of the nanoparticles were recovered during the experiment (i.e. from eluent and retention).
Initial transport and retention behaviors of ZnO nanoparticles in quartz sand porous media coated with Escherichia coli biofilm | 1 | ZnO | HE | 0.2 | 0.04 | 0.42 | 9.25928e-05 | 0.005 | 3 | 8 | 0.1 | NaCl | 5 | 5610 | 9.5 | -38.6 | -76.9 | 3.171e-07 | 0.00051 | None | 0 | None | 6.96e-21 |  | 1.075 | 0.21 | 0.8365759 | 0.1634241
Initial transport and retention behaviors of ZnO nanoparticles in quartz sand porous media coated with Escherichia coli biofilm | 2 | ZnO | HE | 0.2 | 0.04 | 0.42 | 9.25928e-05 | 0.005 | 3 | 8 | 0.5 | NaCl | 5 | 5610 | 9.5 | -36.7 | -75.2 | 3.256e-07 | 0.00051 | None | 0 | None | 6.96e-21 |  | 0.926 | 0.253 | 0.7854114 | 0.2145886
Initial transport and retention behaviors of ZnO nanoparticles in quartz sand porous media coated with Escherichia coli biofilm | 3 | ZnO | HE | 0.2 | 0.04 | 0.42 | 9.25928e-05 | 0.005 | 3 | 8 | 1 | NaCl | 5 | 5610 | 9.5 | -35.2 | -72.3 | 3.871e-07 | 0.00051 | None | 0 | None | 6.96e-21 |  | 0.927 | 0.273 | 0.7725 | 0.2275
Initial transport and retention behaviors of ZnO nanoparticles in quartz sand porous media coated with Escherichia coli biofilm | 4 | ZnO | HE | 0.2 | 0.04 | 0.42 | 9.25928e-05 | 0.005 | 3 | 8 | 5 | NaCl | 5 | 5610 | 9.5 | -22.3 | -67.6 | 4.832e-07 | 0.00051 | None | 0 | None | 6.96e-21 |  | 0.914 | 0.503 | 0.6450247 | 0.3549753
Initial transport and retention behaviors of ZnO nanoparticles in quartz sand porous media coated with Escherichia coli biofilm | 5 | ZnO | HE | 0.2 | 0.04 | 0.42 | 9.25928e-05 | 0.005 | 3 | 8 | 0.5 | CaCl2 | 5 | 5610 | 9.5 | -25 | -54.8 | 3.483e-07 | 0.00051 | None | 0 | None | 6.96e-21 |  | 1.042 | 0.321 | 0.7644901 | 0.2355099
Initial transport and retention behaviors of ZnO nanoparticles in quartz sand porous media coated with Escherichia coli biofilm | 6 | ZnO | HE | 0.2 | 0.04 | 0.42 | 9.25928e-05 | 0.005 | 3 | 8 | 0.1 | CaCl2 | 5 | 5610 | 9.5 | -17.9 | -50.2 | 4.242e-07 | 0.00051 | None | 0 | None | 6.96e-21 |  | 1.037 | 0.426 | 0.7088175 | 0.2911825
Initial transport and retention behaviors of ZnO nanoparticles in quartz sand porous media coated with Escherichia coli biofilm | 7 | ZnO | HE | 0.2 | 0.04 | 0.42 | 9.25928e-05 | 0.005 | 3 | 8 | 0.3 | CaCl2 | 5 | 5610 | 9.5 | -13.9 | -47 | 4.367e-07 | 0.00051 | None | 0 | None | 6.96e-21 |  | 0.943 | 0.483 | 0.6612903 | 0.3387097
Initial transport and retention behaviors of ZnO nanoparticles in quartz sand porous media coated with Escherichia coli biofilm | 8 | ZnO | HE | 0.2 | 0.04 | 0.42 | 9.25928e-05 | 0.005 | 3 | 8 | 0.5 | CaCl2 | 5 | 5610 | 9.5 | -10.9 | -40.7 | 4.572e-07 | 0.00051 | None | 0 | None | 6.96e-21 |  | 0.867 | 0.632 | 0.5783856 | 0.4216144
Initial transport and retention behaviors of ZnO nanoparticles in quartz sand porous media coated with Escherichia coli biofilm | 9 | ZnO | HE | 0.2 | 0.04 | 0.42 | 4.62964e-05 | 0.005 | 3 | 8 | 0.1 | NaCl | 5 | 5610 | 9.5 | -38.6 | -76.9 | 3.171e-07 | 0.00051 | None | 0 | None | 6.96e-21 |  | 0.974 | 0.314 | 0.7562112 | 0.2437888
Initial transport and retention behaviors of ZnO nanoparticles in quartz sand porous media coated with Escherichia coli biofilm | 10 | ZnO | HE | 0.2 | 0.04 | 0.42 | 4.62964e-05 | 0.005 | 3 | 8 | 0.5 | NaCl | 5 | 5610 | 9.5 | -36.7 | -75.2 | 3.256e-07 | 0.00051 | None | 0 | None | 6.96e-21 |  | 0.985 | 0.434 | 0.6941508 | 0.3058492
Initial transport and retention behaviors of ZnO nanoparticles in quartz sand porous media coated with Escherichia coli biofilm | 11 | ZnO | HE | 0.2 | 0.04 | 0.42 | 4.62964e-05 | 0.005 | 3 | 8 | 1 | NaCl | 5 | 5610 | 9.5 | -35.2 | -72.3 | 3.871e-07 | 0.00051 | None | 0 | None | 6.96e-21 |  | 0.976 | 0.489 | 0.6662116 | 0.3337884
Initial transport and retention behaviors of ZnO nanoparticles in quartz sand porous media coated with Escherichia coli biofilm | 12 | ZnO | HE | 0.2 | 0.04 | 0.42 | 4.62964e-05 | 0.005 | 3 | 8 | 5 | NaCl | 5 | 5610 | 9.5 | -22.3 | -67.6 | 4.832e-07 | 0.00051 | None | 0 | None | 6.96e-21 |  | 0.972 | 0.807 | 0.5463744 | 0.4536256
Initial transport and retention behaviors of ZnO nanoparticles in quartz sand porous media coated with Escherichia coli biofilm | 13 | ZnO | HE | 0.2 | 0.04 | 0.42 | 4.62964e-05 | 0.005 | 3 | 8 | 0.5 | CaCl2 | 5 | 5610 | 9.5 | -25 | -54.8 | 3.483e-07 | 0.00051 | None | 0 | None | 6.96e-21 |  | 0.997 | 0.284 | 0.7782982 | 0.2217018
Initial transport and retention behaviors of ZnO nanoparticles in quartz sand porous media coated with Escherichia coli biofilm | 14 | ZnO | HE | 0.2 | 0.04 | 0.42 | 4.62964e-05 | 0.005 | 3 | 8 | 0.1 | CaCl2 | 5 | 5610 | 9.5 | -17.9 | -50.2 | 4.242e-07 | 0.00051 | None | 0 | None | 6.96e-21 |  | 0.985 | 0.766 | 0.5625357 | 0.4374643
Initial transport and retention behaviors of ZnO nanoparticles in quartz sand porous media coated with Escherichia coli biofilm | 15 | ZnO | HE | 0.2 | 0.04 | 0.42 | 4.62964e-05 | 0.005 | 3 | 8 | 0.3 | CaCl2 | 5 | 5610 | 9.5 | -13.9 | -47 | 4.367e-07 | 0.00051 | None | 0 | None | 6.96e-21 |  | 0.923 | 0.532 | 0.6343643 | 0.3656357
Initial transport and retention behaviors of ZnO nanoparticles in quartz sand porous media coated with Escherichia coli biofilm | 16 | ZnO | HE | 0.2 | 0.04 | 0.42 | 4.62964e-05 | 0.005 | 3 | 8 | 0.5 | CaCl2 | 5 | 5610 | 9.5 | -10.9 | -40.7 | 4.572e-07 | 0.00051 | None | 0 | None | 6.96e-21 |  | 0.983 | 0.73 | 0.5738471 | 0.4261529
Humic Acid Facilitates the Transport of ARS-Labeled Hydroxyapatite Nanoparticles in Iron Oxyhydroxide-Coated Sand | 1 | nHAP | HE | 0.2 | 0.026 | 0.385 | 7.5e-05 | 0.1 | 4 | 7.2 | 0.1 | NaCl | 7.692308 | 3160 | 8.4 | -61 | -26 | 3.43e-07 | 0.0006 | None | 0 | None | 5.54e-21 |  | 30.5 | 69.5 | 0.305 | 0.695 | The zeta potentials are a functino of iron coating. This is assumably considered by the Zeta, but this may not be true.
Humic Acid Facilitates the Transport of ARS-Labeled Hydroxyapatite Nanoparticles in Iron Oxyhydroxide-Coated Sand | 2 | nHAP | HE | 0.2 | 0.026 | 0.385 | 7.5e-05 | 0.1 | 4 | 7.2 | 0.1 | NaCl | 7.692308 | 3160 | 8.4 | -62.1 | -50.4 | 3.06e-07 | 0.0006 | None | 0.001 | HA | 2.94e-21 |  | 63.4 | 36.4 | 0.6352705 | 0.3647295 | The zeta potentials are a functino of iron coating. This is assumably considered by the Zeta, but this may not be true.
Humic Acid Facilitates the Transport of ARS-Labeled Hydroxyapatite Nanoparticles in Iron Oxyhydroxide-Coated Sand | 3 | nHAP | HE | 0.2 | 0.026 | 0.385 | 7.5e-05 | 0.1 | 4 | 7.2 | 0.1 | NaCl | 7.692308 | 3160 | 8.4 | -62.8 | -56 | 3.01e-07 | 0.0006 | None | 0.005 | HA | 2.94e-21 |  | 70.2 | 30.1 | 0.6999003 | 0.3000997 | The zeta potentials are a functino of iron coating. This is assumably considered by the Zeta, but this may not be true.
Humic Acid Facilitates the Transport of ARS-Labeled Hydroxyapatite Nanoparticles in Iron Oxyhydroxide-Coated Sand | 4 | nHAP | HE | 0.2 | 0.026 | 0.385 | 7.5e-05 | 0.1 | 4 | 7.2 | 0.1 | NaCl | 7.692308 | 3160 | 8.4 | -63.2 | -58.7 | 2.75e-07 | 0.0006 | None | 0.01 | HA | 2.94e-21 |  | 78.8 | 24.9 | 0.7598843 | 0.2401157 | The zeta potentials are a functino of iron coating. This is assumably considered by the Zeta, but this may not be true.
Humic Acid Facilitates the Transport of ARS-Labeled Hydroxyapatite Nanoparticles in Iron Oxyhydroxide-Coated Sand | 5 | nHAP | HE | 0.2 | 0.026 | 0.385 | 7.5e-05 | 0.1 | 4 | 7.2 | 0.1 | NaCl | 7.692308 | 3160 | 8.4 | -58.2 | -58.7 | 2.75e-07 | 0.0006 | FeOOH | 0.01 | HA | 3.6e-20 |  | 56.8 | 41.1 | 0.5801839 | 0.4198161 | The zeta potentials are a functino of iron coating. This is assumably considered by the Zeta, but this may not be true.
Humic Acid Facilitates the Transport of ARS-Labeled Hydroxyapatite Nanoparticles in Iron Oxyhydroxide-Coated Sand | 6 | nHAP | HE | 0.2 | 0.026 | 0.385 | 7.5e-05 | 0.1 | 4 | 7.2 | 0.1 | NaCl | 7.692308 | 3160 | 8.4 | -51.1 | -58.7 | 2.75e-07 | 0.0006 | FeOOH | 0.01 | HA | 3.6e-20 |  | 53.7 | 42.5 | 0.5582121 | 0.4417879 | The zeta potentials are a functino of iron coating. This is assumably considered by the Zeta, but this may not be true.
Humic Acid Facilitates the Transport of ARS-Labeled Hydroxyapatite Nanoparticles in Iron Oxyhydroxide-Coated Sand | 7 | nHAP | HE | 0.2 | 0.026 | 0.385 | 7.5e-05 | 0.1 | 4 | 7.2 | 0.1 | NaCl | 7.692308 | 3160 | 8.4 | -42 | -58.7 | 2.75e-07 | 0.0006 | FeOOH | 0.01 | HA | 3.6e-20 |  | 49.4 | 44.3 | 0.5272145 | 0.4727855 | The zeta potentials are a functino of iron coating. This is assumably considered by the Zeta, but this may not be true.
Humic Acid Facilitates the Transport of ARS-Labeled Hydroxyapatite Nanoparticles in Iron Oxyhydroxide-Coated Sand | 8 | nHAP | HE | 0.2 | 0.026 | 0.385 | 7.5e-05 | 0.1 | 4 | 7.2 | 0.1 | NaCl | 7.692308 | 3160 | 8.4 | -34.5 | -58.7 | 2.75e-07 | 0.0006 | FeOOH | 0.01 | HA | 3.6e-20 |  | 46.5 | 44.8 | 0.50931 | 0.49069 | The zeta potentials are a functino of iron coating. This is assumably considered by the Zeta, but this may not be true.
Humic Acid Facilitates the Transport of ARS-Labeled Hydroxyapatite Nanoparticles in Iron Oxyhydroxide-Coated Sand | 9 | nHAP | HE | 0.2 | 0.026 | 0.385 | 7.5e-05 | 0.1 | 4 | 7.2 | 0.1 | NaCl | 7.692308 | 3160 | 8.4 | -26.1 | -58.7 | 2.75e-07 | 0.0006 | FeOOH | 0.01 | HA | 3.6e-20 |  | 43.6 | 45.9 | 0.4871508 | 0.5128492
Humic Acid Facilitates the Transport of ARS-Labeled Hydroxyapatite Nanoparticles in Iron Oxyhydroxide-Coated Sand | 10 | nHAP | HE | 0.2 | 0.026 | 0.385 | 7.5e-05 | 0.1 | 4 | 7.2 | 0.1 | NaCl | 7.692308 | 3160 | 8.4 | -5.4 | -58.7 | 2.75e-07 | 0.0006 | FeOOH | 0.01 | HA | 3.6e-20 |  | 38.7 | 48.2 | 0.4453395 | 0.5546605
Humic Acid Facilitates the Transport of ARS-Labeled Hydroxyapatite Nanoparticles in Iron Oxyhydroxide-Coated Sand | 11 | nHAP | HE | 0.2 | 0.026 | 0.385 | 7.5e-05 | 0.1 | 4 | 6 | 0.1 | NaCl | 7.692308 | 3160 | 8.4 | -43.6 | -37.8 | 2.75e-07 | 0.0006 | FeOOH | 0.01 | HA | 3.6e-20 |  | 49.1 | 51.2 | 0.4895314 | 0.5104686
Humic Acid Facilitates the Transport of ARS-Labeled Hydroxyapatite Nanoparticles in Iron Oxyhydroxide-Coated Sand | 12 | nHAP | HE | 0.2 | 0.026 | 0.385 | 7.5e-05 | 0.1 | 4 | 8 | 0.1 | NaCl | 7.692308 | 3160 | 8.4 | -56.4 | -61.2 | 2.75e-07 | 0.0006 | FeOOH | 0.01 | HA | 3.6e-20 |  | 67.4 | 35.6 | 0.6543689 | 0.3456311
Humic Acid Facilitates the Transport of ARS-Labeled Hydroxyapatite Nanoparticles in Iron Oxyhydroxide-Coated Sand | 13 | nHAP | HE | 0.2 | 0.026 | 0.385 | 7.5e-05 | 0.1 | 4 | 10.5 | 0.1 | NaCl | 7.692308 | 3160 | 8.4 | -70 | -72 | 2.75e-07 | 0.0006 | FeOOH | 0.01 | HA | 3.6e-20 |  | 69.8 | 29.7 | 0.7015075 | 0.2984925
A multi-constituent site blocking model for nanoparticle and stabilizing agent transport in porous media | CS-L | QD | SIR | 0.1 | 0.025 | 0.37 | 9.25928e-06 | 0.05 | 3.5 | 7 | 3 | NaCl | 4 | 4820 | 1.5 | -45.8 | -69.2 | 3.08e-08 | 0.000354 | None | 0 | None | 7.2e-21 | 0.00057 | 0.305 | 0.636 | 0.3241233 | 0.6758767 | zeta potential for similar pH and ionic strength conditions for the same material | For CdSe 7.2 x 10^-21 J | from Petosa et al 2010 (http://dx.doi.org/10.1021/es100598h) and Bergstrom 1997 (http://dx.doi.org/10.1016/S0001-8686(97)00003-1).
A multi-constituent site blocking model for nanoparticle and stabilizing agent transport in porous media | MS-L | QD | IRwD | 0.1 | 0.025 | 0.38 | 9.25928e-06 | 0.05 | 3.5 | 7 | 3 | NaCl | 4 | 4820 | 1.5 | -45.8 | -69.2 | 3.08e-08 | 0.000163 | None | 0 | None | 7.2e-21 | 0.00067 | 0.772 | 0.268 | 0.7423077 | 0.2576923 | zeta potential for similar pH and ionic strength conditions for the same material | 7.2 x 10^-21 J | from Petosa et al 2010 (http://dx.doi.org/10.1021/es100598h) and Bergstrom 1997 (http://dx.doi.org/10.1016/S0001-8686(97)00003-1).
A multi-constituent site blocking model for nanoparticle and stabilizing agent transport in porous media | PRE-MS-H | QD |  | 0.1 | 0.025 | 0.38 | 8.564834e-05 | 0.05 | 3.5 | 7 | 3 | NaCl | 4 | 4820 | 1.5 | -45.8 | -69.2 | 3.08e-08 | 0.000163 | None | 0 | None | 7.2e-21 | 0.00063 | 0.003 | 0.979 | 0.00305499 | 0.996945 | zeta potential for similar pH and ionic strength conditions for the same material | 7.2 x 10^-21 J | from Petosa et al 2010 (http://dx.doi.org/10.1021/es100598h) and Bergstrom 1997 (http://dx.doi.org/10.1016/S0001-8686(97)00003-1).
A multi-constituent site blocking model for nanoparticle and stabilizing agent transport in porous media | PAA-CS-HA | QD |  | 0.1 | 0.025 | 0.36 | 8.449093e-05 | 0.05 | 3.5 | 7 | 3 | NaCl | 4 | 4820 | 1.5 | -45.8 | -69.2 | 3.08e-08 | 0.000354 | None | 0 | None | 7.2e-21 | 0.00068 | 0 | 0.995 | 0 | 1 | zeta potential for similar pH and ionic strength conditions for the same material | 7.2 x 10^-21 J | from Petosa et al 2010 (http://dx.doi.org/10.1021/es100598h) and Bergstrom 1997 (http://dx.doi.org/10.1016/S0001-8686(97)00003-1).
A multi-constituent site blocking model for nanoparticle and stabilizing agent transport in porous media | PAA-CS-HB | QD |  | 0.1 | 0.025 | 0.36 | 8.449093e-05 | 0.05 | 3.5 | 7 | 3 | NaCl | 4 | 4820 | 1.5 | -45.8 | -69.2 | 3.08e-08 | 0.000354 | None | 0 | None | 7.2e-21 | 0.00068 | 0 | 0.954 | 0 | 1 | zeta potential for similar pH and ionic strength conditions for the same material | 7.2 x 10^-21 J | from Petosa et al 2010 (http://dx.doi.org/10.1021/es100598h) and Bergstrom 1997 (http://dx.doi.org/10.1016/S0001-8686(97)00003-1).
A multi-constituent site blocking model for nanoparticle and stabilizing agent transport in porous media | CS-H* | QD | IRwD | 0.1 | 0.025 | 0.37 | 8.912057e-05 | 0.05 | 3.5 | 7 | 3 | NaCl | 4 | 4820 | 1.5 | -45.8 | -69.2 | 3.08e-08 | 0.000354 | None | 0 | None | 7.2e-21 | 0.00068 | 0.247 | 0.781 | 0.2402724 | 0.7597276 | zeta potential for similar pH and ionic strength conditions for the same material | 7.2 x 10^-21 J | from Petosa et al 2010 (http://dx.doi.org/10.1021/es100598h) and Bergstrom 1997 (http://dx.doi.org/10.1016/S0001-8686(97)00003-1).
A multi-constituent site blocking model for nanoparticle and stabilizing agent transport in porous media | MS-H* | QD | IRwD | 0.1 | 0.025 | 0.39 | 8.449093e-05 | 0.05 | 3.5 | 7 | 3 | NaCl | 4 | 4820 | 1.5 | -45.8 | -69.2 | 3.08e-08 | 0.000163 | None | 0 | None | 7.2e-21 | 0.00063 | 0.383 | 0.673 | 0.3626894 | 0.6373106 | zeta potential for similar pH and ionic strength conditions for the same material | 7.2 x 10^-21 J | from Petosa et al 2010 (http://dx.doi.org/10.1021/es100598h) and Bergstrom 1997 (http://dx.doi.org/10.1016/S0001-8686(97)00003-1).
A multi-constituent site blocking model for nanoparticle and stabilizing agent transport in porous media | FS-H | QD | SIR | 0.1 | 0.025 | 0.39 | 8.449093e-05 | 0.05 | 3.5 | 7 | 3 | NaCl | 4 | 4820 | 1.5 | -45.8 | -69.2 | 3.08e-08 | 0.000125 | None | 0 | None | 7.2e-21 | 0.00065 | 0.991 | 0.016 | 0.9841112 | 0.01588878 | zeta potential for similar pH and ionic strength conditions for the same material | 7.2 x 10^-21 J | from Petosa et al 2010 (http://dx.doi.org/10.1021/es100598h) and Bergstrom 1997 (http://dx.doi.org/10.1016/S0001-8686(97)00003-1).