## training
influent_concentration_enm | concentration_nom | n_dl | n_asp | n_att | n_g | n_Pe | n_Lo | n_por | m_inf | n_z1 | n_z2 | n_asp_c | collector_coating=FeOOH | collector_coating=IronOxide | collector_coating=None | enm_id=Ag | enm_id=C60 | enm_id=CeO2 | enm_id=CuO | enm_id=Fe | enm_id=MWCNT | enm_id=QD | enm_id=TiO2 | enm_id=ZnO | enm_id=nBiochar | enm_id=nHAP | nom_id=Alg | nom_id=Citric | nom_id=FA | nom_id=Formic | nom_id=HA | nom_id=None | nom_id=Oxalic | nom_id=SRHA | nom_id=TRIZMA
10 | 0 | 18.88358 | 0.0002671906 | 0.692951 | 89248.6 | 13120.72 | 0.4048836 | 33.63914 | 0.7916813 | 9.803934 | 0.7659124 | 5 | 0 | 0 | 1 | 0 | 1 | 0 | 0 | 0 | 0 | 0 | 0 | 0 | 0 | 0 | 0 | 0 | 0 | 0 | 0 | 1 | 0 | 0 | 0
10 | 0 | 82.54738 | 0.0003693517 | 0.3626308 | 170545.1 | 18137.47 | 0.4048836 | 33.63914 | 0.7916813 | 10.36548 | 0.7842198 | 5 | 0 | 0 | 1 | 0 | 1 | 0 | 0 | 0 | 0 | 0 | 0 | 0 | 0 | 0 | 0 | 0 | 0 | 0 | 0 | 1 | 0 | 0 | 0
10 | 0 | 460.9815 | 0.0006522593 | 0.1162798 | 531863 | 32030 | 0.4048836 | 33.63914 | 0.7916813 | 15.69924 | 0.7329455 | 5 | 0 | 0 | 1 | 0 | 1 | 0 | 0 | 0 | 0 | 0 | 0 | 0 | 0 | 0 | 0 | 0 | 0 | 0 | 0 | 1 | 0 | 0 | 0
10 | 0 | 8.079105 | 0.0003614931 | 0.3785687 | 163365.1 | 17751.57 | 0.4048836 | 33.63914 | 0.7916813 | 23.75854 | 0.848525 | 5 | 0 | 0 | 1 | 0 | 1 | 0 | 0 | 0 | 0 | 0 | 0 | 0 | 0 | 0 | 0 | 0 | 0 | 0 | 0 | 1 | 0 | 0 | 0
10 | 0 | 85.18187 | 0.0003811395 | 0.3405469 | 181604.7 | 18716.33 | 0.4048836 | 33.63914 | 0.7916813 | 21.93972 | 0.8775547 | 5 | 0 | 0 | 1 | 0 | 1 | 0 | 0 | 0 | 0 | 0 | 0 | 0 | 0 | 0 | 0 | 0 | 0 | 0 | 0 | 1 | 0 | 0 | 0
10 | 0 | 701.1918 | 0.0009921415 | 0.05025712 | 1230570.1 | 48720.33 | 0.4048836 | 33.63914 | 0.7916813 | 67.02083 | 0.6836595 | 5 | 0 | 0 | 1 | 0 | 1 | 0 | 0 | 0 | 0 | 0 | 0 | 0 | 0 | 0 | 0 | 0 | 0 | 0 | 0 | 1 | 0 | 0 | 0
50 | 0 | 3.978081 | 0.0008899804 | 0.06245741 | 4745878.6 | 43703.59 | 0.4048836 | 33.63914 | 0.7916813 | 32.32604 | -0.7515273 | 5 | 0 | 0 | 1 | 0 | 0 | 0 | 0 | 0 | 0 | 0 | 1 | 0 | 0 | 0 | 0 | 0 | 0 | 0 | 0 | 1 | 0 | 0 | 0
50 | 0 | 82.63519 | 0.001848723 | 0.01447442 | 20478562.7 | 90783.83 | 0.4048836 | 33.63914 | 0.7916813 | 52.89164 | -0.8077204 | 5 | 0 | 0 | 1 | 0 | 0 | 0 | 0 | 0 | 0 | 0 | 1 | 0 | 0 | 0 | 0 | 0 | 0 | 0 | 0 | 1 | 0 | 0 | 0
50 | 0 | 299.9157 | 0.002121807 | 0.01098836 | 26975390.2 | 104194 | 0.4048836 | 33.63914 | 0.7916813 | 53.79824 | -0.8036741 | 5 | 0 | 0 | 1 | 0 | 0 | 0 | 0 | 0 | 0 | 0 | 1 | 0 | 0 | 0 | 0 | 0 | 0 | 0 | 0 | 1 | 0 | 0 | 0
50 | 0 | 4.083461 | 0.000913556 | 0.0592754 | 5000646.2 | 44861.3 | 0.4048836 | 33.63914 | 0.7916813 | 51.09084 | 0.6038961 | 5 | 0 | 0 | 1 | 0 | 0 | 0 | 0 | 0 | 0 | 0 | 1 | 0 | 0 | 0 | 0 | 0 | 0 | 0 | 0 | 1 | 0 | 0 | 0
50 | 0 | 83.95244 | 0.001878193 | 0.01402376 | 21136642.9 | 92230.97 | 0.4048836 | 33.63914 | 0.7916813 | 88.91774 | 0.6014645 | 5 | 0 | 0 | 1 | 0 | 0 | 0 | 0 | 0 | 0 | 0 | 1 | 0 | 0 | 0 | 0 | 0 | 0 | 0 | 0 | 1 | 0 | 0 | 0
50 | 0 | 319.3547 | 0.002259332 | 0.009691359 | 30585522.6 | 110947.3 | 0.4048836 | 33.63914 | 0.7916813 | 92.0178 | 0.498623 | 5 | 0 | 0 | 1 | 0 | 0 | 0 | 0 | 0 | 0 | 0 | 1 | 0 | 0 | 0 | 0 | 0 | 0 | 0 | 0 | 1 | 0 | 0 | 0
20 | 0 | 0.4064366 | 0.0003072727 | 14.66629 | 299829.6 | 2425.77 | 1.821976 | 45.95472 | 2.72435 | 9.732608 | 0.9883758 | 6 | 0 | 0 | 1 | 0 | 0 | 0 | 0 | 0 | 0 | 0 | 1 | 0 | 0 | 0 | 0 | 0 | 0 | 0 | 0 | 1 | 0 | 0 | 0
20 | 0 | 0.7420482 | 0.0003072727 | 14.66629 | 299829.6 | 2425.77 | 1.821976 | 45.95472 | 2.72435 | 8.540634 | 0.9784414 | 6 | 0 | 0 | 1 | 0 | 0 | 0 | 0 | 0 | 0 | 0 | 1 | 0 | 0 | 0 | 0 | 0 | 0 | 0 | 0 | 1 | 0 | 0 | 0
20 | 0 | 2.346563 | 0.0003072727 | 14.66629 | 299829.6 | 2425.77 | 1.821976 | 45.95472 | 2.72435 | 7.607467 | 0.9138682 | 6 | 0 | 0 | 1 | 0 | 0 | 0 | 0 | 0 | 0 | 0 | 1 | 0 | 0 | 0 | 0 | 0 | 0 | 0 | 0 | 1 | 0 | 0 | 0
20 | 0 | 5.552981 | 0.0003072727 | 14.66629 | 299829.6 | 2425.77 | 1.821976 | 45.95472 | 2.72435 | 7.128662 | 0.872692 | 6 | 0 | 0 | 1 | 0 | 0 | 0 | 0 | 0 | 0 | 0 | 1 | 0 | 0 | 0 | 0 | 0 | 0 | 0 | 0 | 1 | 0 | 0 | 0
20 | 0 | 6.426326 | 0.0003072727 | 14.66629 | 299829.6 | 2425.77 | 1.821976 | 45.95472 | 2.72435 | 6.827494 | 0.850614 | 6 | 0 | 0 | 1 | 0 | 0 | 0 | 0 | 0 | 0 | 0 | 1 | 0 | 0 | 0 | 0 | 0 | 0 | 0 | 0 | 1 | 0 | 0 | 0
20 | 0 | 6.637081 | 0.0003072727 | 14.66629 | 299829.6 | 2425.77 | 1.821976 | 45.95472 | 2.72435 | 6.666418 | 0.846875 | 6 | 0 | 0 | 1 | 0 | 0 | 0 | 0 | 0 | 0 | 0 | 1 | 0 | 0 | 0 | 0 | 0 | 0 | 0 | 0 | 1 | 0 | 0 | 0
20 | 0 | 7.420482 | 0.0003072727 | 0.00202157 | 41.32786 | 17598726.3 | 1.821976 | 45.95472 | 2.72435 | 6.443705 | 0.8419844 | 6 | 0 | 0 | 1 | 0 | 0 | 0 | 0 | 0 | 0 | 0 | 1 | 0 | 0 | 0 | 0 | 0 | 0 | 0 | 0 | 1 | 0 | 0 | 0
20 | 0 | 1.81764 | 0.0003072727 | 14.66629 | 299829.6 | 2425.77 | 1.821976 | 45.95472 | 2.72435 | 2.895407 | 0.9996356 | 6 | 0 | 0 | 1 | 0 | 0 | 0 | 0 | 0 | 0 | 0 | 1 | 0 | 0 | 0 | 0 | 0 | 0 | 0 | 0 | 1 | 0 | 0 | 0
20 | 0 | 2.226145 | 0.0003072727 | 14.66629 | 299829.6 | 2425.77 | 1.821976 | 45.95472 | 2.72435 | 2.444396 | 0.9996646 | 6 | 0 | 0 | 1 | 0 | 0 | 0 | 0 | 0 | 0 | 0 | 1 | 0 | 0 | 0 | 0 | 0 | 0 | 0 | 0 | 1 | 0 | 0 | 0
20 | 0 | 2.570531 | 0.0003072727 | 14.66629 | 299829.6 | 2425.77 | 1.821976 | 45.95472 | 2.72435 | 2.183281 | 0.9972893 | 6 | 0 | 0 | 1 | 0 | 0 | 0 | 0 | 0 | 0 | 0 | 1 | 0 | 0 | 0 | 0 | 0 | 0 | 0 | 0 | 1 | 0 | 0 | 0
20 | 0 | 3.148244 | 0.0003072727 | 14.66629 | 299829.6 | 2425.77 | 1.821976 | 45.95472 | 2.72435 | 1.873934 | 0.9799974 | 6 | 0 | 0 | 1 | 0 | 0 | 0 | 0 | 0 | 0 | 0 | 1 | 0 | 0 | 0 | 0 | 0 | 0 | 0 | 0 | 1 | 0 | 0 | 0
100 | 0 | 25.46674 | 0.001054545 | 0.07427485 | 947924.2 | 31015.19 | 0.4048836 | 26.69754 | 0.7315984 | 13.57582 | -0.60304 | 6.666667 | 0 | 0 | 1 | 0 | 0 | 0 | 0 | 0 | 0 | 0 | 1 | 0 | 0 | 0 | 0 | 0 | 0 | 0 | 0 | 1 | 0 | 0 | 0
200 | 0 | 25.2033 | 0.001043636 | 0.07583575 | 928413.4 | 30694.34 | 0.4048836 | 26.69754 | 0.7315984 | 13.43538 | -0.60304 | 6.666667 | 0 | 0 | 1 | 0 | 0 | 0 | 0 | 0 | 0 | 0 | 1 | 0 | 0 | 0 | 0 | 0 | 0 | 0 | 0 | 1 | 0 | 0 | 0
100 | 0 | 104.5015 | 0.004327273 | 0.004411069 | 15961420.3 | 127269.2 | 0.4048836 | 26.69754 | 0.7315984 | 63.53895 | 0.9129915 | 6.666667 | 0 | 0 | 1 | 0 | 0 | 0 | 0 | 0 | 0 | 0 | 1 | 0 | 0 | 0 | 0 | 0 | 0 | 0 | 0 | 1 | 0 | 0 | 0
200 | 0 | 118.5521 | 0.004909091 | 0.003427443 | 20542114.6 | 144381 | 0.4048836 | 26.69754 | 0.7315984 | 72.082 | 0.9129915 | 6.666667 | 0 | 0 | 1 | 0 | 0 | 0 | 0 | 0 | 0 | 0 | 1 | 0 | 0 | 0 | 0 | 0 | 0 | 0 | 0 | 1 | 0 | 0 | 0
100 | 0 | 25.46674 | 0.001054545 | 0.01485497 | 189584.8 | 155075.9 | 0.4048836 | 26.69754 | 0.7315984 | 8.34543 | -0.7415217 | 6.666667 | 0 | 0 | 1 | 0 | 0 | 0 | 0 | 0 | 0 | 0 | 1 | 0 | 0 | 0 | 0 | 0 | 0 | 0 | 0 | 1 | 0 | 0 | 0
200 | 0 | 25.2033 | 0.001043636 | 0.01516715 | 185682.7 | 153471.7 | 0.4048836 | 26.69754 | 0.7315984 | 8.259098 | -0.7415217 | 6.666667 | 0 | 0 | 1 | 0 | 0 | 0 | 0 | 0 | 0 | 0 | 1 | 0 | 0 | 0 | 0 | 0 | 0 | 0 | 0 | 1 | 0 | 0 | 0
100 | 0 | 104.5015 | 0.004327273 | 0.0008822138 | 3192284.1 | 636346.1 | 0.4048836 | 26.69754 | 0.7315984 | 24.81606 | 0.9995207 | 6.666667 | 0 | 0 | 1 | 0 | 0 | 0 | 0 | 0 | 0 | 0 | 1 | 0 | 0 | 0 | 0 | 0 | 0 | 0 | 0 | 1 | 0 | 0 | 0
200 | 0 | 118.5521 | 0.004909091 | 0.0006854886 | 4108422.9 | 721905.2 | 0.4048836 | 26.69754 | 0.7315984 | 28.15267 | 0.9995207 | 6.666667 | 0 | 0 | 1 | 0 | 0 | 0 | 0 | 0 | 0 | 0 | 1 | 0 | 0 | 0 | 0 | 0 | 0 | 0 | 0 | 1 | 0 | 0 | 0
100 | 0 | 297.1387 | 0.003890909 | 0.005455948 | 12904618.4 | 114435.3 | 0.4048836 | 26.69754 | 0.7315984 | 27.6408 | -0.5079109 | 6.666667 | 0 | 0 | 1 | 0 | 0 | 0 | 0 | 0 | 0 | 0 | 1 | 0 | 0 | 0 | 0 | 0 | 0 | 0 | 0 | 1 | 0 | 0 | 0
200 | 0 | 288.8077 | 0.003781818 | 0.005775254 | 12191139.2 | 111226.9 | 0.4048836 | 26.69754 | 0.7315984 | 26.86582 | -0.5079109 | 6.666667 | 0 | 0 | 1 | 0 | 0 | 0 | 0 | 0 | 0 | 0 | 1 | 0 | 0 | 0 | 0 | 0 | 0 | 0 | 0 | 1 | 0 | 0 | 0
100 | 0 | 372.1176 | 0.004872727 | 0.00347879 | 20238914.1 | 143311.6 | 0.4048836 | 26.69754 | 0.7315984 | 27.81523 | 0.9996497 | 6.666667 | 0 | 0 | 1 | 0 | 0 | 0 | 0 | 0 | 0 | 0 | 1 | 0 | 0 | 0 | 0 | 0 | 0 | 0 | 0 | 1 | 0 | 0 | 0
200 | 0 | 355.4556 | 0.004654545 | 0.00381257 | 18467051.1 | 136894.6 | 0.4048836 | 26.69754 | 0.7315984 | 26.56977 | 0.9996497 | 6.666667 | 0 | 0 | 1 | 0 | 0 | 0 | 0 | 0 | 0 | 0 | 1 | 0 | 0 | 0 | 0 | 0 | 0 | 0 | 0 | 1 | 0 | 0 | 0
100 | 0 | 297.1387 | 0.003890909 | 0.00109119 | 2580923.7 | 572176.7 | 0.4048836 | 26.69754 | 0.7315984 | 27.6408 | -0.5079109 | 6.666667 | 0 | 0 | 1 | 0 | 0 | 0 | 0 | 0 | 0 | 0 | 1 | 0 | 0 | 0 | 0 | 0 | 0 | 0 | 0 | 1 | 0 | 0 | 0
200 | 0 | 288.8077 | 0.003781818 | 0.001155051 | 2438227.8 | 556134.4 | 0.4048836 | 26.69754 | 0.7315984 | 26.86582 | -0.5079109 | 6.666667 | 0 | 0 | 1 | 0 | 0 | 0 | 0 | 0 | 0 | 0 | 1 | 0 | 0 | 0 | 0 | 0 | 0 | 0 | 0 | 1 | 0 | 0 | 0
100 | 0 | 372.1176 | 0.004872727 | 0.0006957579 | 4047782.8 | 716557.8 | 0.4048836 | 26.69754 | 0.7315984 | 27.81523 | 0.9996497 | 6.666667 | 0 | 0 | 1 | 0 | 0 | 0 | 0 | 0 | 0 | 0 | 1 | 0 | 0 | 0 | 0 | 0 | 0 | 0 | 0 | 1 | 0 | 0 | 0
200 | 0 | 355.4556 | 0.004654545 | 0.000762514 | 3693410.2 | 684473.1 | 0.4048836 | 26.69754 | 0.7315984 | 26.56977 | 0.9996497 | 6.666667 | 0 | 0 | 1 | 0 | 0 | 0 | 0 | 0 | 0 | 0 | 1 | 0 | 0 | 0 | 0 | 0 | 0 | 0 | 0 | 1 | 0 | 0 | 0
50 | 0 | 138.8499 | 0.0025 | 0.001965605 | 227826 | 481014.3 | 0.3939518 | 43.07216 | 24.17456 | 14.47933 | -0.9644609 | 20 | 0 | 0 | 1 | 0 | 0 | 0 | 0 | 0 | 0 | 0 | 1 | 0 | 0 | 0 | 0 | 0 | 0 | 0 | 0 | 1 | 0 | 0 | 0
50 | 0 | 138.8499 | 0.0025 | 0.009238345 | 1070782.4 | 102343.5 | 0.3939518 | 43.07216 | 24.17456 | 14.47933 | -0.9644609 | 20 | 0 | 0 | 1 | 0 | 0 | 0 | 0 | 0 | 0 | 0 | 1 | 0 | 0 | 0 | 0 | 0 | 0 | 0 | 0 | 1 | 0 | 0 | 0
50 | 0 | 138.8499 | 0.0025 | 0.004087763 | 473797.5 | 231296.2 | 0.3939518 | 43.07216 | 24.17456 | 14.47933 | -0.9644609 | 20 | 0 | 0 | 1 | 0 | 0 | 0 | 0 | 0 | 0 | 0 | 1 | 0 | 0 | 0 | 0 | 0 | 0 | 0 | 0 | 1 | 0 | 0 | 0
50 | 1 | 42.85438 | 0.0009568627 | 0.07470165 | 11015136.0 | 23586.37 | 0.2809892 | 33.63914 | 1.187522 | 29.20216 | -0.8627806 | 5 | 0 | 1 | 0 | 0 | 0 | 0 | 0 | 0 | 0 | 0 | 1 | 0 | 0 | 0 | 0 | 0 | 0 | 0 | 0 | 0 | 0 | 1 | 0
50 | 10 | 44.34726 | 0.0009901961 | 0.06975688 | 11795951.5 | 24408.03 | 0.2809892 | 33.63914 | 1.187522 | 33.87371 | -0.8292242 | 5 | 0 | 1 | 0 | 0 | 0 | 0 | 0 | 0 | 0 | 0 | 1 | 0 | 0 | 0 | 0 | 0 | 0 | 0 | 0 | 0 | 0 | 1 | 0
50 | 1 | 136.6283 | 0.0009647059 | 0.07349193 | 11196452.1 | 23779.7 | 0.2809892 | 33.63914 | 1.187522 | 31.64464 | -0.7768069 | 5 | 0 | 1 | 0 | 0 | 0 | 0 | 0 | 0 | 0 | 0 | 1 | 0 | 0 | 0 | 0 | 0 | 0 | 0 | 0 | 0 | 0 | 1 | 0
50 | 10 | 134.129 | 0.0009470588 | 0.07625627 | 10790572.4 | 23344.71 | 0.2809892 | 33.63914 | 1.187522 | 29.8871 | -0.7884205 | 5 | 0 | 1 | 0 | 0 | 0 | 0 | 0 | 0 | 0 | 0 | 1 | 0 | 0 | 0 | 0 | 0 | 0 | 0 | 0 | 0 | 0 | 1 | 0
50 | 0 | 6.905449 | 0.0008901961 | 0.08630941 | 9533709.8 | 21943.06 | 0.2809892 | 33.63914 | 1.187522 | 17.68763 | 0.9728901 | 5 | 0 | 1 | 0 | 0 | 0 | 0 | 0 | 0 | 0 | 0 | 1 | 0 | 0 | 0 | 0 | 0 | 0 | 0 | 0 | 1 | 0 | 0 | 0
50 | 0 | 15.74715 | 0.0009078431 | 0.08298658 | 9915444.8 | 22378.05 | 0.2809892 | 33.63914 | 1.187522 | 15.40696 | 0.9722152 | 5 | 0 | 1 | 0 | 0 | 0 | 0 | 0 | 0 | 0 | 0 | 1 | 0 | 0 | 0 | 0 | 0 | 0 | 0 | 0 | 1 | 0 | 0 | 0
50 | 0 | 25.78106 | 0.00105098 | 0.06192133 | 13288617.5 | 25906.34 | 0.2809892 | 33.63914 | 1.187522 | 13.46194 | 0.9615942 | 5 | 0 | 1 | 0 | 0 | 0 | 0 | 0 | 0 | 0 | 0 | 1 | 0 | 0 | 0 | 0 | 0 | 0 | 0 | 0 | 1 | 0 | 0 | 0
50 | 1 | 22.51033 | 0.0009176471 | 0.08122283 | 10130757.7 | 22619.72 | 0.2809892 | 33.63914 | 1.187522 | 14.11495 | 0.998119 | 5 | 0 | 1 | 0 | 0 | 0 | 0 | 0 | 0 | 0 | 0 | 1 | 0 | 0 | 0 | 0 | 0 | 0 | 0 | 0 | 0 | 0 | 1 | 0
50 | 10 | 22.51033 | 0.0009176471 | 0.08122283 | 10130757.7 | 22619.72 | 0.2809892 | 33.63914 | 1.187522 | 17.83655 | -0.987095 | 5 | 0 | 1 | 0 | 0 | 0 | 0 | 0 | 0 | 0 | 0 | 1 | 0 | 0 | 0 | 0 | 0 | 0 | 0 | 0 | 0 | 0 | 1 | 0
50 | 1 | 41.44932 | 0.0009254902 | 0.07985201 | 10304673.1 | 22813.05 | 0.2809892 | 33.63914 | 1.187522 | 27.8719 | -0.7978386 | 5 | 0 | 1 | 0 | 0 | 0 | 0 | 0 | 0 | 0 | 0 | 1 | 0 | 0 | 0 | 0 | 0 | 0 | 0 | 0 | 0 | 0 | 1 | 0
50 | 10 | 41.97622 | 0.0009372549 | 0.07785994 | 10568321.4 | 23103.04 | 0.2809892 | 33.63914 | 1.187522 | 29.43117 | -0.7852883 | 5 | 0 | 1 | 0 | 0 | 0 | 0 | 0 | 0 | 0 | 0 | 1 | 0 | 0 | 0 | 0 | 0 | 0 | 0 | 0 | 0 | 0 | 1 | 0
50 | 1 | 133.8513 | 0.000945098 | 0.07657302 | 10745937.2 | 23296.37 | 0.2809892 | 33.63914 | 1.187522 | 27.48754 | -0.7666802 | 5 | 0 | 1 | 0 | 0 | 0 | 0 | 0 | 0 | 0 | 0 | 1 | 0 | 0 | 0 | 0 | 0 | 0 | 0 | 0 | 0 | 0 | 1 | 0
50 | 10 | 141.3492 | 0.0009980392 | 0.06866482 | 11983558.1 | 24601.36 | 0.2809892 | 33.63914 | 1.187522 | 31.48405 | -0.7423952 | 5 | 0 | 1 | 0 | 0 | 0 | 0 | 0 | 0 | 0 | 0 | 1 | 0 | 0 | 0 | 0 | 0 | 0 | 0 | 0 | 0 | 0 | 1 | 0
50 | 0 | 7.057551 | 0.0009098039 | 0.08262926 | 9958322.4 | 22426.38 | 0.2809892 | 33.63914 | 1.187522 | 12.72282 | -0.9811488 | 5 | 0 | 1 | 0 | 0 | 0 | 0 | 0 | 0 | 0 | 0 | 1 | 0 | 0 | 0 | 0 | 0 | 0 | 0 | 0 | 1 | 0 | 0 | 0
50 | 0 | 18.87618 | 0.001088235 | 0.05775424 | 14247418.7 | 26824.66 | 0.2809892 | 33.63914 | 1.187522 | 12.05892 | -0.9603877 | 5 | 0 | 1 | 0 | 0 | 0 | 0 | 0 | 0 | 0 | 0 | 1 | 0 | 0 | 0 | 0 | 0 | 0 | 0 | 0 | 1 | 0 | 0 | 0
50 | 0 | 37.22863 | 0.001517647 | 0.02969531 | 27709720.3 | 37409.53 | 0.2809892 | 33.63914 | 1.187522 | 15.22844 | -0.9417715 | 5 | 0 | 1 | 0 | 0 | 0 | 0 | 0 | 0 | 0 | 0 | 1 | 0 | 0 | 0 | 0 | 0 | 0 | 0 | 0 | 1 | 0 | 0 | 0
50 | 1 | 21.83695 | 0.0008901961 | 0.08630941 | 9533709.8 | 21943.06 | 0.2809892 | 33.63914 | 1.187522 | 16.2512 | -0.9641023 | 5 | 0 | 1 | 0 | 0 | 0 | 0 | 0 | 0 | 0 | 0 | 1 | 0 | 0 | 0 | 0 | 0 | 0 | 0 | 0 | 0 | 0 | 1 | 0
50 | 10 | 21.93314 | 0.0008941176 | 0.08555397 | 9617892.2 | 22039.72 | 0.2809892 | 33.63914 | 1.187522 | 15.12188 | -0.9782981 | 5 | 0 | 1 | 0 | 0 | 0 | 0 | 0 | 0 | 0 | 0 | 1 | 0 | 0 | 0 | 0 | 0 | 0 | 0 | 0 | 0 | 0 | 1 | 0
5 | 0 | 151.2458 | 0.0008313725 | 0.04959161 | 5459572.7 | 40986.15 | 0.281637 | 33.63914 | 12.6669 | 25.94202 | 0.6336798 | 5 | 0 | 0 | 1 | 0 | 0 | 0 | 0 | 0 | 0 | 0 | 0 | 1 | 0 | 0 | 0 | 0 | 0 | 0 | 0 | 1 | 0 | 0 | 0
5 | 0 | 269.9973 | 0.0008568627 | 0.04668497 | 5799490.2 | 42242.8 | 0.281637 | 33.63914 | 12.6669 | 22.41491 | 0.5070717 | 5 | 0 | 0 | 1 | 0 | 0 | 0 | 0 | 0 | 0 | 0 | 0 | 1 | 0 | 0 | 0 | 0 | 0 | 0 | 0 | 1 | 0 | 0 | 0
5 | 0 | 364.5177 | 0.0008960784 | 0.04268817 | 6342483.4 | 44176.11 | 0.281637 | 33.63914 | 12.6669 | 17.55943 | 0.503744 | 5 | 0 | 0 | 1 | 0 | 0 | 0 | 0 | 0 | 0 | 0 | 0 | 1 | 0 | 0 | 0 | 0 | 0 | 0 | 0 | 1 | 0 | 0 | 0
5 | 0 | 571.9069 | 0.0009941176 | 0.03468359 | 7806257.3 | 49009.38 | 0.281637 | 33.63914 | 12.6669 | 13.33609 | 0.4358831 | 5 | 0 | 0 | 1 | 0 | 0 | 0 | 0 | 0 | 0 | 0 | 0 | 1 | 0 | 0 | 0 | 0 | 0 | 0 | 0 | 1 | 0 | 0 | 0
5 | 0 | 252.039 | 0.0007588235 | 0.05952755 | 4548297.6 | 37409.53 | 0.281637 | 33.63914 | 12.6669 | 54.09484 | 0.787142 | 5 | 0 | 0 | 1 | 0 | 0 | 0 | 0 | 0 | 0 | 0 | 0 | 1 | 0 | 0 | 0 | 0 | 0 | 0 | 0 | 1 | 0 | 0 | 0
5 | 0 | 994.727 | 0.0009470588 | 0.03821604 | 7084695.7 | 46689.41 | 0.281637 | 33.63914 | 12.6669 | 52.9041 | 0.5950129 | 5 | 0 | 0 | 1 | 0 | 0 | 0 | 0 | 0 | 0 | 0 | 0 | 1 | 0 | 0 | 0 | 0 | 0 | 0 | 0 | 1 | 0 | 0 | 0
5 | 0 | 1698.01 | 0.001143137 | 0.02623027 | 10322004.7 | 56355.96 | 0.281637 | 33.63914 | 12.6669 | 50.81819 | 0.4933439 | 5 | 0 | 0 | 1 | 0 | 0 | 0 | 0 | 0 | 0 | 0 | 0 | 1 | 0 | 0 | 0 | 0 | 0 | 0 | 0 | 1 | 0 | 0 | 0
5 | 0 | 878.1306 | 0.001182353 | 0.02451914 | 11042351.5 | 58289.27 | 0.281637 | 33.63914 | 12.6669 | 49.70143 | 0.4206631 | 5 | 0 | 0 | 1 | 0 | 0 | 0 | 0 | 0 | 0 | 0 | 0 | 1 | 0 | 0 | 0 | 0 | 0 | 0 | 0 | 1 | 0 | 0 | 0
5 | 0 | 151.2458 | 0.0008313725 | 0.04962013 | 5459572.7 | 40986.15 | 0.281799 | 33.63914 | 12.6669 | 26.03395 | 0.6327026 | 5 | 0 | 0 | 1 | 0 | 0 | 0 | 0 | 0 | 0 | 0 | 0 | 1 | 0 | 0 | 0 | 0 | 0 | 0 | 0 | 1 | 0 | 0 | 0
5 | 1 | 108.0837 | 0.0005941176 | 0.02149888 | 2788124.7 | 29289.63 | 0.06235208 | 33.63914 | 12.6669 | 21.64088 | 0.8508372 | 5 | 0 | 0 | 1 | 0 | 0 | 0 | 0 | 0 | 0 | 0 | 0 | 1 | 0 | 0 | 1 | 0 | 0 | 0 | 0 | 0 | 0 | 0 | 0
5 | 1 | 103.4464 | 0.0005686275 | 0.02346957 | 2554012.0 | 28032.98 | 0.06235208 | 33.63914 | 12.6669 | 21.29013 | 0.8750486 | 5 | 0 | 0 | 1 | 0 | 0 | 0 | 0 | 0 | 0 | 0 | 0 | 1 | 0 | 0 | 0 | 0 | 0 | 0 | 0 | 0 | 0 | 1 | 0
5 | 0 | 269.9973 | 0.0008568627 | 0.04671181 | 5799490.2 | 42242.8 | 0.281799 | 33.63914 | 12.6669 | 22.93635 | 0.5729724 | 5 | 0 | 0 | 1 | 0 | 0 | 0 | 0 | 0 | 0 | 0 | 0 | 1 | 0 | 0 | 0 | 0 | 0 | 0 | 0 | 1 | 0 | 0 | 0
5 | 1 | 192.767 | 0.0006117647 | 0.02027645 | 2956215.8 | 30159.62 | 0.06235208 | 33.63914 | 12.6669 | 17.33304 | 0.6949416 | 5 | 0 | 0 | 1 | 0 | 0 | 0 | 0 | 0 | 0 | 0 | 0 | 1 | 0 | 0 | 1 | 0 | 0 | 0 | 0 | 0 | 0 | 0 | 0
5 | 1 | 197.7097 | 0.000627451 | 0.0192753 | 3109760.2 | 30932.94 | 0.06235208 | 33.63914 | 12.6669 | 16.61682 | 0.5439158 | 5 | 0 | 0 | 1 | 0 | 0 | 0 | 0 | 0 | 0 | 0 | 0 | 1 | 0 | 0 | 0 | 0 | 0 | 0 | 0 | 0 | 0 | 1 | 0
5 | 0 | 364.5177 | 0.0008960784 | 0.04271272 | 6342483.4 | 44176.11 | 0.281799 | 33.63914 | 12.6669 | 18.00803 | 0.5760382 | 5 | 0 | 0 | 1 | 0 | 0 | 0 | 0 | 0 | 0 | 0 | 0 | 1 | 0 | 0 | 0 | 0 | 0 | 0 | 0 | 1 | 0 | 0 | 0
5 | 1 | 243.2777 | 0.0005980392 | 0.02121785 | 2825053.1 | 29482.96 | 0.06235208 | 33.63914 | 12.6669 | 13.69207 | 0.803519 | 5 | 0 | 0 | 1 | 0 | 0 | 0 | 0 | 0 | 0 | 0 | 0 | 1 | 0 | 0 | 1 | 0 | 0 | 0 | 0 | 0 | 0 | 0 | 0
5 | 1 | 249.6587 | 0.0006137255 | 0.02014709 | 2975196.2 | 30256.29 | 0.06235208 | 33.63914 | 12.6669 | 12.65003 | 0.6356484 | 5 | 0 | 0 | 1 | 0 | 0 | 0 | 0 | 0 | 0 | 0 | 0 | 1 | 0 | 0 | 0 | 0 | 0 | 0 | 0 | 0 | 0 | 1 | 0
5 | 0 | 571.9069 | 0.0009941176 | 0.03470353 | 7806257.3 | 49009.38 | 0.281799 | 33.63914 | 12.6669 | 13.72187 | 0.5322514 | 5 | 0 | 0 | 1 | 0 | 0 | 0 | 0 | 0 | 0 | 0 | 0 | 1 | 0 | 0 | 0 | 0 | 0 | 0 | 0 | 1 | 0 | 0 | 0
5 | 1 | 375.6312 | 0.0006529412 | 0.0177997 | 3367560.5 | 32189.59 | 0.06235208 | 33.63914 | 12.6669 | 9.256754 | 0.6028181 | 5 | 0 | 0 | 1 | 0 | 0 | 0 | 0 | 0 | 0 | 0 | 0 | 1 | 0 | 0 | 1 | 0 | 0 | 0 | 0 | 0 | 0 | 0 | 0
5 | 1 | 362.0949 | 0.0006294118 | 0.01915539 | 3129226.6 | 31029.61 | 0.06235208 | 33.63914 | 12.6669 | 8.87634 | 0.5900517 | 5 | 0 | 0 | 1 | 0 | 0 | 0 | 0 | 0 | 0 | 0 | 0 | 1 | 0 | 0 | 0 | 0 | 0 | 0 | 0 | 0 | 0 | 1 | 0
5 | 0 | 1200.675 | 0.001143137 | 0.02624536 | 10322004.7 | 56355.96 | 0.281799 | 33.63914 | 12.6669 | 52.15657 | 0.5696999 | 5 | 0 | 0 | 1 | 0 | 0 | 0 | 0 | 0 | 0 | 0 | 0 | 1 | 0 | 0 | 0 | 0 | 0 | 0 | 0 | 1 | 0 | 0 | 0
5 | 1 | 615.7834 | 0.0005862745 | 0.02207795 | 2714996.8 | 28902.97 | 0.06235208 | 33.63914 | 12.6669 | 29.14845 | 0.7406448 | 5 | 0 | 0 | 1 | 0 | 0 | 0 | 0 | 0 | 0 | 0 | 0 | 1 | 0 | 0 | 0 | 0 | 0 | 0 | 0 | 0 | 0 | 1 | 0
5 | 1 | 656.9729 | 0.0006254902 | 0.01939634 | 3090354.5 | 30836.28 | 0.06235208 | 33.63914 | 12.6669 | 30.62217 | 0.7162091 | 5 | 0 | 0 | 1 | 0 | 0 | 0 | 0 | 0 | 0 | 0 | 0 | 1 | 0 | 0 | 1 | 0 | 0 | 0 | 0 | 0 | 0 | 0 | 0
5 | 0 | 252.039 | 0.0007588235 | 0.05956178 | 4548297.6 | 37409.53 | 0.281799 | 33.63914 | 12.6669 | 54.09484 | 0.787142 | 5 | 0 | 0 | 1 | 0 | 0 | 0 | 0 | 0 | 0 | 0 | 0 | 1 | 0 | 0 | 0 | 0 | 0 | 0 | 0 | 1 | 0 | 0 | 0
5 | 1 | 186.9126 | 0.0005627451 | 0.02396279 | 2501443.7 | 27742.98 | 0.06235208 | 33.63914 | 12.6669 | 50.9927 | 0.9623135 | 5 | 0 | 0 | 1 | 0 | 0 | 0 | 0 | 0 | 0 | 0 | 0 | 1 | 0 | 0 | 0 | 0 | 0 | 0 | 0 | 0 | 0 | 1 | 0
5 | 1 | 194.7278 | 0.0005862745 | 0.02207795 | 2714996.8 | 28902.97 | 0.06235208 | 33.63914 | 12.6669 | 51.46501 | 0.949765 | 5 | 0 | 0 | 1 | 0 | 0 | 0 | 0 | 0 | 0 | 0 | 0 | 1 | 0 | 0 | 1 | 0 | 0 | 0 | 0 | 0 | 0 | 0 | 0
5 | 0 | 1756.261 | 0.001182353 | 0.02453324 | 11042351.5 | 58289.27 | 0.281799 | 33.63914 | 12.6669 | 50.44702 | 0.4767685 | 5 | 0 | 0 | 1 | 0 | 0 | 0 | 0 | 0 | 0 | 0 | 0 | 1 | 0 | 0 | 0 | 0 | 0 | 0 | 0 | 1 | 0 | 0 | 0
5 | 1 | 914.5373 | 0.0006156863 | 0.02001897 | 2994237.5 | 30352.95 | 0.06235208 | 33.63914 | 12.6669 | 27.75982 | 0.6280974 | 5 | 0 | 0 | 1 | 0 | 0 | 0 | 0 | 0 | 0 | 0 | 0 | 1 | 0 | 0 | 0 | 0 | 0 | 0 | 0 | 0 | 0 | 1 | 0
5 | 1 | 934.9251 | 0.0006294118 | 0.01915539 | 3129226.6 | 31029.61 | 0.06235208 | 33.63914 | 12.6669 | 27.92348 | 0.5903861 | 5 | 0 | 0 | 1 | 0 | 0 | 0 | 0 | 0 | 0 | 0 | 0 | 1 | 0 | 0 | 1 | 0 | 0 | 0 | 0 | 0 | 0 | 0 | 0
5 | 0 | 703.3782 | 0.0009470588 | 0.03823802 | 7084695.7 | 46689.41 | 0.281799 | 33.63914 | 12.6669 | 54.39505 | 0.6565563 | 5 | 0 | 0 | 1 | 0 | 0 | 0 | 0 | 0 | 0 | 0 | 0 | 1 | 0 | 0 | 0 | 0 | 0 | 0 | 0 | 1 | 0 | 0 | 0
5 | 1 | 420.8619 | 0.0005666667 | 0.02363227 | 2536428.5 | 27936.31 | 0.06235208 | 33.63914 | 12.6669 | 36.11377 | 0.8138943 | 5 | 0 | 0 | 1 | 0 | 0 | 0 | 0 | 0 | 0 | 0 | 0 | 1 | 0 | 0 | 0 | 0 | 0 | 0 | 0 | 0 | 0 | 1 | 0
5 | 1 | 439.7934 | 0.0005921569 | 0.02164149 | 2769751.6 | 29192.97 | 0.06235208 | 33.63914 | 12.6669 | 36.43393 | 0.7703566 | 5 | 0 | 0 | 1 | 0 | 0 | 0 | 0 | 0 | 0 | 0 | 0 | 1 | 0 | 0 | 1 | 0 | 0 | 0 | 0 | 0 | 0 | 0 | 0
9.62 | 1 | 0.03554753 | 0.001171875 | 0.05052523 | 1669717.2 | 41029.09 | 0.4048836 | 29.9146 | 2.099369 | 21.92661 | 0.142035 | 20 | 0 | 0 | 1 | 0 | 0 | 0 | 1 | 0 | 0 | 0 | 0 | 0 | 0 | 0 | 0 | 0 | 0 | 0 | 0 | 0 | 0 | 0 | 1
8.65 | 1 | 649.462 | 0.001171875 | 0.05052523 | 1669717.2 | 41029.09 | 0.4048836 | 29.9146 | 2.099369 | 19.58826 | 0.9935906 | 20 | 0 | 0 | 1 | 0 | 0 | 0 | 1 | 0 | 0 | 0 | 0 | 0 | 0 | 0 | 0 | 0 | 0 | 0 | 0 | 0 | 0 | 0 | 1
8.57 | 1 | 0.08858356 | 0.001171875 | 0.05052523 | 1669717.2 | 41029.09 | 0.4048836 | 29.9146 | 2.099369 | 17.93543 | 0.5893647 | 20 | 0 | 0 | 1 | 0 | 0 | 0 | 1 | 0 | 0 | 0 | 0 | 0 | 0 | 0 | 0 | 0 | 0 | 0 | 0 | 0 | 0 | 0 | 1
4.32 | 10 | 0.0398692 | 0.001171875 | 0.05052523 | 1669717.2 | 41029.09 | 0.4048836 | 29.9146 | 2.099369 | 13.91838 | 0.9383809 | 20 | 0 | 0 | 1 | 0 | 0 | 0 | 1 | 0 | 0 | 0 | 0 | 0 | 0 | 0 | 0 | 0 | 0 | 0 | 0 | 0 | 0 | 1 | 0
5.57 | 1 | 0.03665589 | 0.001171875 | 0.05052523 | 1669717.2 | 41029.09 | 0.4048836 | 29.9146 | 2.099369 | 11.13632 | 0.9928665 | 20 | 0 | 0 | 1 | 0 | 0 | 0 | 1 | 0 | 0 | 0 | 0 | 0 | 0 | 0 | 0 | 0 | 0 | 0 | 0 | 0 | 0 | 1 | 0
4.41 | 1 | 0.03284454 | 0.001171875 | 0.05052523 | 1669717.2 | 41029.09 | 0.4048836 | 29.9146 | 2.099369 | 9.632847 | 0.9558304 | 20 | 0 | 0 | 1 | 0 | 0 | 0 | 1 | 0 | 0 | 0 | 0 | 0 | 0 | 0 | 0 | 0 | 0 | 0 | 0 | 0 | 0 | 1 | 0
11.2 | 5 | 0.03284454 | 0.001171875 | 0.05052523 | 1669717.2 | 41029.09 | 0.4048836 | 29.9146 | 2.099369 | 12.26075 | 0.9552321 | 20 | 0 | 0 | 1 | 0 | 0 | 0 | 1 | 0 | 0 | 0 | 0 | 0 | 0 | 0 | 0 | 0 | 0 | 0 | 0 | 0 | 0 | 1 | 0
7.45 | 1 | 0.02947334 | 0.001171875 | 0.05052523 | 1669717.2 | 41029.09 | 0.4048836 | 29.9146 | 2.099369 | 10.25281 | 0.9764644 | 20 | 0 | 0 | 1 | 0 | 0 | 0 | 1 | 0 | 0 | 0 | 0 | 0 | 0 | 0 | 0 | 0 | 0 | 0 | 0 | 0 | 0 | 1 | 0
4.98 | 1 | 0.0307783 | 0.001171875 | 0.05052523 | 1669717.2 | 41029.09 | 0.4048836 | 29.9146 | 2.099369 | 10.82057 | 0.9883972 | 20 | 0 | 0 | 1 | 0 | 0 | 0 | 1 | 0 | 0 | 0 | 0 | 0 | 0 | 0 | 0 | 0 | 1 | 0 | 0 | 0 | 0 | 0 | 0
5.035 | 0 | 0.04317998 | 0.00056640625 | 1.132573 | 626297.3 | 7157.296 | 0.7652301 | 29.9146 | 2.799159 | 6.785986 | -0.8332564 | 20 | 0 | 0 | 1 | 0 | 0 | 0 | 0 | 0 | 0 | 0 | 0 | 1 | 0 | 0 | 0 | 0 | 0 | 0 | 0 | 1 | 0 | 0 | 0
8.19 | 1 | 0.03719001 | 0.00056640625 | 1.132573 | 626297.3 | 7157.296 | 0.7652301 | 29.9146 | 2.799159 | 5.438129 | 0.9792505 | 20 | 0 | 0 | 1 | 0 | 0 | 0 | 0 | 0 | 0 | 0 | 0 | 1 | 0 | 0 | 0 | 0 | 1 | 0 | 0 | 0 | 0 | 0 | 0
8.61 | 1 | 0.0417823 | 0.00056640625 | 1.132573 | 626297.3 | 7157.296 | 0.7652301 | 29.9146 | 2.799159 | 5.851871 | 0.9930583 | 20 | 0 | 0 | 1 | 0 | 0 | 0 | 0 | 0 | 0 | 0 | 0 | 1 | 0 | 0 | 0 | 0 | 0 | 0 | 1 | 0 | 0 | 0 | 0
8.17 | 1 | 0.03701874 | 0.00056640625 | 1.132573 | 626297.3 | 7157.296 | 0.7652301 | 29.9146 | 2.799159 | 5.443583 | 0.9907872 | 20 | 0 | 0 | 1 | 0 | 0 | 0 | 0 | 0 | 0 | 0 | 0 | 1 | 0 | 0 | 0 | 0 | 0 | 0 | 1 | 0 | 0 | 0 | 0
7.405 | 1 | 0.03966201 | 0.00056640625 | 1.132573 | 626297.3 | 7157.296 | 0.7652301 | 29.9146 | 2.799159 | 4.649106 | 0.9441699 | 20 | 0 | 0 | 1 | 0 | 0 | 0 | 0 | 0 | 0 | 0 | 0 | 1 | 0 | 0 | 0 | 0 | 1 | 0 | 0 | 0 | 0 | 0 | 0
6.61 | 0.768496 | 0.0381811 | 0.00056640625 | 1.132573 | 626297.3 | 7157.296 | 0.7652301 | 29.9146 | 2.799159 | 7.255551 | 0.5603916 | 20 | 0 | 0 | 1 | 0 | 0 | 0 | 0 | 0 | 0 | 0 | 0 | 1 | 0 | 0 | 0 | 1 | 0 | 0 | 0 | 0 | 0 | 0 | 0
4.66 | 0.7202792 | 0.04552651 | 0.00056640625 | 1.132573 | 626297.3 | 7157.296 | 0.7652301 | 29.9146 | 2.799159 | 6.66481 | -0.6260052 | 20 | 0 | 0 | 1 | 0 | 0 | 0 | 0 | 0 | 0 | 0 | 0 | 1 | 0 | 0 | 0 | 0 | 0 | 0 | 0 | 0 | 1 | 0 | 0
4.33 | 0.7364064 | 0.04246438 | 0.00056640625 | 1.132573 | 626297.3 | 7157.296 | 0.7652301 | 29.9146 | 2.799159 | 7.422082 | -0.8507395 | 20 | 0 | 0 | 1 | 0 | 0 | 0 | 0 | 0 | 0 | 0 | 0 | 1 | 0 | 0 | 0 | 0 | 0 | 1 | 0 | 0 | 0 | 0 | 0
1 | 0 | 55.33824 | 0.0007916667 | 0.1359446 | 68060.23 | 22120.93 | 0.396786 | 28.24844 | 2.519243 | 25.18916 | 0.1780532 | 4 | 0 | 0 | 1 | 0 | 0 | 0 | 0 | 0 | 1 | 0 | 0 | 0 | 0 | 0 | 0 | 0 | 0 | 0 | 0 | 1 | 0 | 0 | 0
0.005 | 0 | 55.33824 | 0.0005428571 | 0.1331358 | 66654.03 | 32940.27 | 0.396786 | 29.9146 | 3.358991 | 25.18916 | 0.1780532 | 4 | 0 | 0 | 1 | 0 | 0 | 0 | 0 | 0 | 1 | 0 | 0 | 0 | 0 | 0 | 0 | 0 | 0 | 0 | 0 | 1 | 0 | 0 | 0
0.01 | 0 | 55.33824 | 0.0005428571 | 0.1163136 | 58232.04 | 37704.36 | 0.396786 | 43.07216 | 2.417456 | 25.18916 | 0.1780532 | 4 | 0 | 0 | 1 | 0 | 0 | 0 | 0 | 0 | 1 | 0 | 0 | 0 | 0 | 0 | 0 | 0 | 0 | 0 | 0 | 1 | 0 | 0 | 0
0.005 | 0 | 55.33824 | 0.0005428571 | 0.1263485 | 63255.98 | 34709.79 | 0.396786 | 31.70729 | 3.28265 | 25.18916 | 0.1780532 | 4 | 0 | 0 | 1 | 0 | 0 | 0 | 0 | 0 | 1 | 0 | 0 | 0 | 0 | 0 | 0 | 0 | 0 | 0 | 0 | 1 | 0 | 0 | 0
1 | 0 | 13.13555 | 7.429984e-05 | 2.402633 | 3818.657 | 13336.21 | 0.396786 | 26.69754 | 3.745784 | 5.97911 | 0.1780532 | 4 | 0 | 0 | 1 | 0 | 0 | 0 | 0 | 0 | 1 | 0 | 0 | 0 | 0 | 0 | 0 | 0 | 0 | 0 | 0 | 1 | 0 | 0 | 0
1 | 0 | 25.51675 | 7.429984e-05 | 1.181954 | 100712.8 | 6556.034 | 0.09595742 | 38.93243 | 2.700629 | 3.22754 | 0.5615279 | 4 | 0 | 0 | 1 | 1 | 0 | 0 | 0 | 0 | 0 | 0 | 0 | 0 | 0 | 0 | 0 | 0 | 0 | 0 | 0 | 1 | 0 | 0 | 0
10 | 0 | 25.51675 | 7.429984e-05 | 1.181954 | 100712.8 | 6556.034 | 0.09595742 | 34.66163 | 2.703479 | 3.22754 | 0.5615279 | 4 | 0 | 0 | 1 | 1 | 0 | 0 | 0 | 0 | 0 | 0 | 0 | 0 | 0 | 0 | 0 | 0 | 0 | 0 | 0 | 1 | 0 | 0 | 0
5 | 0 | 25.51675 | 7.429984e-05 | 1.181954 | 100712.8 | 6556.034 | 0.09595742 | 31.89399 | 2.69643 | 3.22754 | 0.5615279 | 4 | 0 | 0 | 1 | 1 | 0 | 0 | 0 | 0 | 0 | 0 | 0 | 0 | 0 | 0 | 0 | 0 | 0 | 0 | 0 | 1 | 0 | 0 | 0
10 | 0 | 25.51675 | 7.429984e-05 | 1.181954 | 100712.8 | 6556.034 | 0.09595742 | 34.04343 | 2.701748 | 3.22754 | 0.5615279 | 4 | 0 | 0 | 1 | 1 | 0 | 0 | 0 | 0 | 0 | 0 | 0 | 0 | 0 | 0 | 0 | 0 | 0 | 0 | 0 | 1 | 0 | 0 | 0
10 | 0 | 43.11872 | 7.940692e-05 | 1.034808 | 115033.9 | 7006.671 | 0.09595742 | 40.93423 | 2.695437 | 3.256425 | 0.2658851 | 4 | 0 | 0 | 1 | 1 | 0 | 0 | 0 | 0 | 0 | 0 | 0 | 0 | 0 | 0 | 0 | 0 | 0 | 0 | 0 | 1 | 0 | 0 | 0
10 | 0 | 76.79316 | 0.0001 | 0.6524939 | 182435.4 | 8823.753 | 0.09595742 | 37.28385 | 2.697092 | 4.026037 | 0.1153461 | 4 | 0 | 0 | 1 | 1 | 0 | 0 | 0 | 0 | 0 | 0 | 0 | 0 | 0 | 0 | 0 | 0 | 0 | 0 | 0 | 1 | 0 | 0 | 0
10 | 0 | 25.51675 | 7.429984e-05 | 27.65774 | 2356679.9 | 280.1724 | 0.09595742 | 32.27162 | 2.694725 | 3.22754 | 0.5615279 | 4 | 0 | 0 | 1 | 1 | 0 | 0 | 0 | 0 | 0 | 0 | 0 | 0 | 0 | 0 | 0 | 0 | 0 | 0 | 0 | 1 | 0 | 0 | 0
10 | 0 | 25.51675 | 7.429984e-05 | 5.935136 | 505725.3 | 1305.603 | 0.09595742 | 39.66787 | 2.700171 | 3.22754 | 0.5615279 | 4 | 0 | 0 | 1 | 1 | 0 | 0 | 0 | 0 | 0 | 0 | 0 | 0 | 0 | 0 | 0 | 0 | 0 | 0 | 0 | 1 | 0 | 0 | 0
10 | 0 | 76.79316 | 0.0001 | 0.6524939 | 182435.4 | 8823.753 | 0.09595742 | 35.50852 | 2.698338 | 4.026037 | 0.1153461 | 4 | 0 | 0 | 1 | 1 | 0 | 0 | 0 | 0 | 0 | 0 | 0 | 0 | 0 | 0 | 0 | 0 | 0 | 0 | 0 | 1 | 0 | 0 | 0
10 | 0 | 76.79316 | 0.0001 | 0.6524939 | 182435.4 | 8823.753 | 0.09595742 | 32.0821 | 2.701036 | 4.026037 | 0.1153461 | 4 | 0 | 0 | 1 | 1 | 0 | 0 | 0 | 0 | 0 | 0 | 0 | 0 | 0 | 0 | 0 | 0 | 0 | 0 | 0 | 1 | 0 | 0 | 0
10 | 0 | 76.79316 | 0.0001 | 0.6524939 | 182435.4 | 8823.753 | 0.09595742 | 37.28385 | 2.697092 | 4.026037 | 0.1153461 | 4 | 0 | 0 | 1 | 1 | 0 | 0 | 0 | 0 | 0 | 0 | 0 | 0 | 0 | 0 | 0 | 0 | 0 | 0 | 0 | 1 | 0 | 0 | 0
35.1 | 0 | 112.5256 | 0.0007163636 | 0.5428068 | 2881157.5 | 5666.435 | 0.3672294 | 41.19378 | 4.274284 | 8.832827 | -0.9995179 | 6 | 0 | 0 | 1 | 0 | 0 | 1 | 0 | 0 | 0 | 0 | 0 | 0 | 0 | 0 | 0 | 0 | 0 | 0 | 0 | 1 | 0 | 0 | 0
43.9 | 0 | 1250.919 | 0.007963636 | 0.004392275 | 356059658.6 | 62992.35 | 0.3672294 | 41.19378 | 4.274284 | 107.3702 | -0.5400057 | 6 | 0 | 0 | 1 | 0 | 0 | 1 | 0 | 0 | 0 | 0 | 0 | 0 | 0 | 0 | 0 | 0 | 0 | 0 | 0 | 1 | 0 | 0 | 0
37.2 | 0 | 353.5703 | 0.002250909 | 0.05497895 | 28445648.5 | 17804.69 | 0.3672294 | 41.19378 | 4.274284 | 53.73153 | 0.8805636 | 6 | 0 | 0 | 1 | 0 | 0 | 1 | 0 | 0 | 0 | 0 | 0 | 0 | 0 | 0 | 0 | 0 | 0 | 0 | 0 | 1 | 0 | 0 | 0
7.5 | 0 | 53.97792 | 0.0005515464 | 1.404467 | 126214.9 | 6585.781 | 0.8502556 | 28.24844 | 2.918454 | 4.622248 | 0.998719 | 7 | 0 | 0 | 1 | 0 | 0 | 0 | 0 | 1 | 0 | 0 | 0 | 0 | 0 | 0 | 0 | 0 | 0 | 0 | 0 | 1 | 0 | 0 | 0
7.5 | 0 | 69.6852 | 0.0005515464 | 1.404467 | 126214.9 | 6585.781 | 0.8502556 | 28.24844 | 2.918454 | 3.948016 | 0.9981018 | 7 | 0 | 0 | 1 | 0 | 0 | 0 | 0 | 1 | 0 | 0 | 0 | 0 | 0 | 0 | 0 | 0 | 0 | 0 | 0 | 1 | 0 | 0 | 0
7.5 | 0 | 98.54976 | 0.0005515464 | 1.404467 | 126214.9 | 6585.781 | 0.8502556 | 28.24844 | 2.918454 | 2.851157 | 0.979719 | 7 | 0 | 0 | 1 | 0 | 0 | 0 | 0 | 1 | 0 | 0 | 0 | 0 | 0 | 0 | 0 | 0 | 0 | 0 | 0 | 1 | 0 | 0 | 0
7.5 | 0 | 98.54976 | 0.0005515464 | 0.9343018 | 83962.68 | 9899.917 | 0.8502556 | 28.24844 | 2.918454 | 2.851157 | 0.979719 | 7 | 0 | 0 | 1 | 0 | 0 | 0 | 0 | 1 | 0 | 0 | 0 | 0 | 0 | 0 | 0 | 0 | 0 | 0 | 0 | 1 | 0 | 0 | 0
2.44 | 0 | 126.5898 | 0.0002638889 | 1.911701 | 76915.43 | 2268.095 | 0.1907002 | 43.07216 | 2.098486 | 7.385088 | 0.7310474 | 6 | 0 | 0 | 1 | 0 | 1 | 0 | 0 | 0 | 0 | 0 | 0 | 0 | 0 | 0 | 0 | 0 | 0 | 0 | 0 | 1 | 0 | 0 | 0
1.34 | 0 | 126.5898 | 0.0002638889 | 1.911701 | 76915.43 | 2268.095 | 0.1907002 | 43.07216 | 2.098486 | 7.385088 | 0.7310474 | 6 | 0 | 0 | 1 | 0 | 1 | 0 | 0 | 0 | 0 | 0 | 0 | 0 | 0 | 0 | 0 | 0 | 0 | 0 | 0 | 1 | 0 | 0 | 0
1.34 | 0 | 126.5898 | 0.0002638889 | 1.911701 | 76915.43 | 2268.095 | 0.1907002 | 43.07216 | 2.098486 | 7.385088 | 0.7310474 | 6 | 0 | 0 | 1 | 0 | 1 | 0 | 0 | 0 | 0 | 0 | 0 | 0 | 0 | 0 | 0 | 0 | 0 | 0 | 0 | 1 | 0 | 0 | 0
2.25 | 0 | 126.5898 | 0.0002638889 | 1.960099 | 78862.65 | 2212.093 | 0.1907002 | 45.95472 | 3.105759 | 3.021241 | 0.9747079 | 6 | 0 | 0 | 1 | 0 | 1 | 0 | 0 | 0 | 0 | 0 | 0 | 0 | 0 | 0 | 0 | 0 | 0 | 0 | 0 | 1 | 0 | 0 | 0
1.34 | 0 | 126.5898 | 0.0002638889 | 1.960099 | 78862.65 | 2212.093 | 0.1907002 | 45.95472 | 2.043262 | 3.021241 | 0.9747079 | 6 | 0 | 0 | 1 | 0 | 1 | 0 | 0 | 0 | 0 | 0 | 0 | 0 | 0 | 0 | 0 | 0 | 0 | 0 | 0 | 1 | 0 | 0 | 0
200 | 0 | 0.03317294 | 0.0001666667 | 0.7106813 | 80416.94 | 20509.63 | 0.4048836 | 37.9791 | 4.141247 | 19.76871 | 0.9226301 | 7.692308 | 0 | 0 | 1 | 0 | 0 | 0 | 0 | 0 | 0 | 0 | 0 | 0 | 0 | 1 | 0 | 0 | 0 | 0 | 0 | 1 | 0 | 0 | 0
200 | 0 | 23.93931 | 0.00017 | 0.6830847 | 83665.79 | 20919.82 | 0.4048836 | 37.9791 | 4.141247 | 13.84681 | 0.7959185 | 7.692308 | 0 | 0 | 1 | 0 | 0 | 0 | 0 | 0 | 0 | 0 | 0 | 0 | 0 | 1 | 0 | 0 | 0 | 0 | 0 | 1 | 0 | 0 | 0
200 | 0 | 80.15584 | 0.00018 | 0.6092947 | 93798.32 | 22150.4 | 0.4048836 | 37.9791 | 4.141247 | 8.185076 | 0.89919 | 7.692308 | 0 | 0 | 1 | 0 | 0 | 0 | 0 | 0 | 0 | 0 | 0 | 0 | 0 | 1 | 0 | 0 | 0 | 0 | 0 | 1 | 0 | 0 | 0
200 | 0 | 197.4892 | 0.0001983333 | 0.5018581 | 113878.4 | 24406.46 | 0.4048836 | 37.9791 | 4.141247 | 4.117795 | 0.9857267 | 7.692308 | 0 | 0 | 1 | 0 | 0 | 0 | 0 | 0 | 0 | 0 | 0 | 0 | 0 | 1 | 0 | 0 | 0 | 0 | 0 | 1 | 0 | 0 | 0
200 | 0 | 312.1498 | 0.0002216667 | 0.4017645 | 142249.5 | 27277.81 | 0.4048836 | 37.9791 | 4.141247 | 2.904014 | 0.9781307 | 7.692308 | 0 | 0 | 1 | 0 | 0 | 0 | 0 | 0 | 0 | 0 | 0 | 0 | 0 | 1 | 0 | 0 | 0 | 0 | 0 | 1 | 0 | 0 | 0
200 | 0 | 13.24065 | 0.0001716667 | 0.6698853 | 85314.34 | 21124.92 | 0.4048836 | 37.9791 | 4.141247 | 7.630265 | 0.9572776 | 7.692308 | 0 | 0 | 1 | 0 | 0 | 0 | 0 | 0 | 0 | 0 | 0 | 0 | 0 | 1 | 0 | 0 | 0 | 0 | 0 | 1 | 0 | 0 | 0
200 | 0 | 24.26941 | 0.0001816667 | 0.5981662 | 95543.37 | 22355.5 | 0.4048836 | 37.9791 | 4.141247 | 5.425616 | 0.9904069 | 7.692308 | 0 | 0 | 1 | 0 | 0 | 0 | 0 | 0 | 0 | 0 | 0 | 0 | 0 | 1 | 0 | 0 | 0 | 0 | 0 | 1 | 0 | 0 | 0
200 | 0 | 32.7689 | 0.00019 | 0.5468462 | 104509.9 | 23380.98 | 0.4048836 | 37.9791 | 4.141247 | 4.463939 | 0.9939882 | 7.692308 | 0 | 0 | 1 | 0 | 0 | 0 | 0 | 0 | 0 | 0 | 0 | 0 | 0 | 1 | 0 | 0 | 0 | 0 | 0 | 1 | 0 | 0 | 0
200 | 0 | 54.87895 | 0.000225 | 0.3899486 | 146559.9 | 27688 | 0.4048836 | 37.9791 | 4.141247 | 3.398026 | 0.9869376 | 7.692308 | 0 | 0 | 1 | 0 | 0 | 0 | 0 | 0 | 0 | 0 | 0 | 0 | 0 | 1 | 0 | 0 | 0 | 0 | 0 | 1 | 0 | 0 | 0
10 | 10 | 18.55459 | 0.0004166667 | 0.07443846 | 1098815.2 | 23027.28 | 0.1190358 | 40.42146 | 4.306897 | 40.20647 | 0.9972782 | 7.692308 | 0 | 0 | 1 | 0 | 0 | 0 | 0 | 0 | 0 | 0 | 0 | 0 | 0 | 1 | 0 | 0 | 0 | 0 | 1 | 0 | 0 | 0 | 0
10 | 10 | 68.53214 | 0.0004866667 | 0.05456469 | 1499030.0 | 26895.86 | 0.1190358 | 40.42146 | 4.306897 | 37.79865 | 0.9767481 | 7.692308 | 0 | 0 | 1 | 0 | 0 | 0 | 0 | 0 | 0 | 0 | 0 | 0 | 0 | 1 | 0 | 0 | 0 | 0 | 1 | 0 | 0 | 0 | 0
10 | 10 | 310.2328 | 0.0006966667 | 0.02662716 | 3071830.1 | 38501.61 | 0.1190358 | 40.42146 | 4.306897 | 25.83008 | 0.9993144 | 7.692308 | 0 | 0 | 1 | 0 | 0 | 0 | 0 | 0 | 0 | 0 | 0 | 0 | 0 | 1 | 0 | 0 | 0 | 0 | 1 | 0 | 0 | 0 | 0
10 | 10 | 1058.808 | 0.001063333 | 0.01142973 | 7156257.8 | 58765.62 | 0.1190358 | 40.42146 | 4.306897 | 16.89789 | 0.9676066 | 7.692308 | 0 | 0 | 1 | 0 | 0 | 0 | 0 | 0 | 0 | 0 | 0 | 0 | 0 | 1 | 0 | 0 | 0 | 0 | 1 | 0 | 0 | 0 | 0
200 | 0 | 21.5498 | 0.0002290909 | 5.784302 | 92301.2 | 11347.84 | 2.50623 | 40.42146 | 3.230173 | 16.27995 | 0.8339933 | 7.692308 | 0 | 0 | 1 | 0 | 0 | 0 | 0 | 0 | 0 | 0 | 0 | 0 | 1 | 0 | 0 | 0 | 0 | 0 | 0 | 1 | 0 | 0 | 0
200 | 0 | 18.1292 | 0.0001927273 | 8.172977 | 65324.79 | 9546.598 | 2.50623 | 40.42146 | 3.230173 | 12.58269 | 0.7956339 | 7.692308 | 0 | 0 | 1 | 0 | 0 | 0 | 0 | 0 | 0 | 0 | 0 | 0 | 1 | 0 | 0 | 0 | 0 | 0 | 0 | 1 | 0 | 0 | 0
200 | 0 | 17.95817 | 0.0001909091 | 8.329394 | 64098.06 | 9456.536 | 2.50623 | 40.42146 | 3.230173 | 12.63102 | 0.8113625 | 7.692308 | 0 | 0 | 1 | 0 | 0 | 0 | 0 | 0 | 0 | 0 | 0 | 0 | 1 | 0 | 0 | 0 | 0 | 0 | 0 | 1 | 0 | 0 | 0
200 | 0 | 16.76096 | 0.0001781818 | 9.561805 | 55836.53 | 8826.1 | 2.50623 | 40.42146 | 3.230173 | 11.59376 | 0.7192234 | 7.692308 | 0 | 0 | 1 | 0 | 0 | 0 | 0 | 0 | 0 | 0 | 0 | 0 | 1 | 0 | 0 | 0 | 0 | 0 | 0 | 1 | 0 | 0 | 0
300 | 0 | 21.5498 | 0.00021 | 2.90232 | 482620.7 | 2367.573 | 0.2405009 | 37.9791 | 3.312998 | 16.54097 | 0.8292705 | 7.692308 | 0 | 0 | 1 | 0 | 0 | 0 | 0 | 0 | 0 | 0 | 0 | 0 | 1 | 0 | 0 | 0 | 0 | 0 | 0 | 1 | 0 | 0 | 0
300 | 1 | 21.5498 | 0.00021 | 1.436502 | 482620.7 | 2367.573 | 0.1190358 | 37.9791 | 3.312998 | 18.32422 | 0.8979684 | 7.692308 | 0 | 0 | 1 | 0 | 0 | 0 | 0 | 0 | 0 | 0 | 0 | 0 | 1 | 0 | 0 | 0 | 0 | 0 | 1 | 0 | 0 | 0 | 0
300 | 5 | 21.5498 | 0.00021 | 1.399903 | 470324.6 | 2429.47 | 0.1190358 | 35.72439 | 3.395823 | 18.85657 | 0.9202316 | 7.692308 | 0 | 0 | 1 | 0 | 0 | 0 | 0 | 0 | 0 | 0 | 0 | 0 | 1 | 0 | 0 | 0 | 0 | 0 | 1 | 0 | 0 | 0 | 0
300 | 10 | 21.5498 | 0.00021 | 1.365123 | 458639.5 | 2491.367 | 0.1190358 | 33.63914 | 3.478648 | 19.0083 | 0.9281031 | 7.692308 | 0 | 0 | 1 | 0 | 0 | 0 | 0 | 0 | 0 | 0 | 0 | 0 | 1 | 0 | 0 | 0 | 0 | 0 | 1 | 0 | 0 | 0 | 0
300 | 0 | 21.5498 | 0.00021 | 5.228085 | 482620.7 | 2367.573 | 0.4332255 | 37.9791 | 3.312998 | 9.97633 | 0.9632631 | 7.692308 | 0 | 1 | 0 | 0 | 0 | 0 | 0 | 0 | 0 | 0 | 0 | 0 | 1 | 0 | 0 | 0 | 0 | 0 | 0 | 1 | 0 | 0 | 0
300 | 0 | 21.5498 | 0.00021 | 5.228085 | 482620.7 | 2367.573 | 0.4332255 | 37.9791 | 3.312998 | 7.519698 | 0.9995617 | 7.692308 | 0 | 1 | 0 | 0 | 0 | 0 | 0 | 0 | 0 | 0 | 0 | 0 | 1 | 0 | 0 | 0 | 0 | 0 | 0 | 1 | 0 | 0 | 0
300 | 0 | 21.5498 | 0.00021 | 5.26248 | 485795.8 | 2352.098 | 0.4332255 | 43.07216 | 3.147348 | 5.405761 | 0.9367971 | 7.692308 | 0 | 1 | 0 | 0 | 0 | 0 | 0 | 0 | 0 | 0 | 0 | 0 | 1 | 0 | 0 | 0 | 0 | 0 | 0 | 1 | 0 | 0 | 0
300 | 1 | 21.5498 | 0.00021 | 2.456292 | 458639.5 | 2491.367 | 0.2141834 | 33.63914 | 3.478648 | 9.315563 | 0.9948424 | 7.692308 | 0 | 1 | 0 | 0 | 0 | 0 | 0 | 0 | 0 | 0 | 0 | 0 | 1 | 0 | 0 | 0 | 0 | 0 | 1 | 0 | 0 | 0 | 0
300 | 5 | 21.5498 | 0.00021 | 2.567942 | 479486.8 | 2383.047 | 0.2141834 | 33.63914 | 3.478648 | 10.98742 | 0.9990084 | 7.692308 | 0 | 1 | 0 | 0 | 0 | 0 | 0 | 0 | 0 | 0 | 0 | 0 | 1 | 0 | 0 | 0 | 0 | 0 | 1 | 0 | 0 | 0 | 0
300 | 10 | 21.5498 | 0.00021 | 2.567942 | 479486.8 | 2383.047 | 0.2141834 | 33.63914 | 3.478648 | 11.50555 | 0.9993159 | 7.692308 | 0 | 1 | 0 | 0 | 0 | 0 | 0 | 0 | 0 | 0 | 0 | 0 | 1 | 0 | 0 | 0 | 0 | 0 | 1 | 0 | 0 | 0 | 0
300 | 0 | 18.1292 | 0.0001766667 | 4.182874 | 348398.9 | 1952.713 | 0.2405009 | 40.42146 | 3.230173 | 13.32619 | 0.778397 | 7.692308 | 0 | 0 | 1 | 0 | 0 | 0 | 0 | 0 | 0 | 0 | 0 | 0 | 1 | 0 | 0 | 0 | 0 | 0 | 0 | 1 | 0 | 0 | 0
300 | 1 | 18.1292 | 0.0001766667 | 2.127032 | 357944 | 1900.641 | 0.1190358 | 43.07216 | 3.147348 | 14.39103 | 0.8400002 | 7.692308 | 0 | 0 | 1 | 0 | 0 | 0 | 0 | 0 | 0 | 0 | 0 | 0 | 1 | 0 | 0 | 0 | 0 | 0 | 1 | 0 | 0 | 0 | 0
300 | 5 | 18.1292 | 0.0001766667 | 2.029717 | 341567.5 | 1991.768 | 0.1190358 | 37.9791 | 3.312998 | 14.46775 | 0.8507313 | 7.692308 | 0 | 0 | 1 | 0 | 0 | 0 | 0 | 0 | 0 | 0 | 0 | 0 | 1 | 0 | 0 | 0 | 0 | 0 | 1 | 0 | 0 | 0 | 0
300 | 10 | 18.1292 | 0.0001766667 | 2.070312 | 348398.9 | 1952.713 | 0.1190358 | 40.42146 | 3.230173 | 14.51147 | 0.858836 | 7.692308 | 0 | 0 | 1 | 0 | 0 | 0 | 0 | 0 | 0 | 0 | 0 | 0 | 1 | 0 | 0 | 0 | 0 | 0 | 1 | 0 | 0 | 0 | 0
300 | 0 | 18.1292 | 0.0001766667 | 7.063882 | 326623.9 | 2082.894 | 0.4332255 | 37.9791 | 3.312998 | 3.958481 | 0.9674398 | 7.692308 | 0 | 1 | 0 | 0 | 0 | 0 | 0 | 0 | 0 | 0 | 0 | 0 | 1 | 0 | 0 | 0 | 0 | 0 | 0 | 1 | 0 | 0 | 0
300 | 0 | 18.1292 | 0.0001766667 | 6.891592 | 318657.5 | 2134.967 | 0.4332255 | 35.72439 | 3.395823 | 5.736872 | 0.9907976 | 7.692308 | 0 | 1 | 0 | 0 | 0 | 0 | 0 | 0 | 0 | 0 | 0 | 0 | 1 | 0 | 0 | 0 | 0 | 0 | 0 | 1 | 0 | 0 | 0
300 | 0 | 18.1292 | 0.0001766667 | 7.063882 | 326623.9 | 2082.894 | 0.4332255 | 37.9791 | 3.312998 | 7.803563 | 0.9312642 | 7.692308 | 0 | 1 | 0 | 0 | 0 | 0 | 0 | 0 | 0 | 0 | 0 | 0 | 1 | 0 | 0 | 0 | 0 | 0 | 0 | 1 | 0 | 0 | 0
300 | 1 | 18.1292 | 0.0001766667 | 3.65211 | 341567.5 | 1991.768 | 0.2141834 | 37.9791 | 3.312998 | 6.812321 | 0.9994316 | 7.692308 | 0 | 1 | 0 | 0 | 0 | 0 | 0 | 0 | 0 | 0 | 0 | 0 | 1 | 0 | 0 | 0 | 0 | 0 | 1 | 0 | 0 | 0 | 0
300 | 5 | 18.1292 | 0.0001766667 | 3.559063 | 332865.2 | 2043.84 | 0.2141834 | 35.72439 | 3.395823 | 7.847671 | 0.9921049 | 7.692308 | 0 | 1 | 0 | 0 | 0 | 0 | 0 | 0 | 0 | 0 | 0 | 0 | 1 | 0 | 0 | 0 | 0 | 0 | 1 | 0 | 0 | 0 | 0
300 | 10 | 18.1292 | 0.0001766667 | 3.559063 | 332865.2 | 2043.84 | 0.2141834 | 35.72439 | 3.395823 | 8.199624 | 0.9905994 | 7.692308 | 0 | 1 | 0 | 0 | 0 | 0 | 0 | 0 | 0 | 0 | 0 | 0 | 1 | 0 | 0 | 0 | 0 | 0 | 1 | 0 | 0 | 0 | 0
12.5 | 0 | 72.81348 | 0.000212766 | 47.47351 | 703036.6 | 240.5071 | 0.4048836 | 52.52717 | 0.09896017 | 1.193606 | -0.0871831 | 12 | 0 | 0 | 1 | 0 | 0 | 0 | 0 | 0 | 0 | 0 | 0 | 1 | 0 | 0 | 0 | 0 | 0 | 0 | 0 | 1 | 0 | 0 | 0
12.5 | 0 | 72.81348 | 0.0001 | 80.70497 | 703036.6 | 511.7173 | 0.6883022 | 37.9791 | 0.1130973 | 1.339181 | -0.08231672 | 12 | 0 | 0 | 1 | 0 | 0 | 0 | 0 | 0 | 0 | 0 | 0 | 1 | 0 | 0 | 0 | 0 | 0 | 0 | 0 | 1 | 0 | 0 | 0
12.5 | 0 | 72.81348 | 0.000212766 | 32.99409 | 703036.6 | 240.5071 | 0.2813941 | 52.52717 | 0.09896017 | 3.14697 | -0.05372462 | 12 | 0 | 0 | 1 | 0 | 0 | 0 | 0 | 0 | 0 | 0 | 0 | 1 | 0 | 0 | 0 | 0 | 0 | 0 | 0 | 1 | 0 | 0 | 0
12.5 | 0 | 104.8514 | 0.000306383 | 22.89425 | 1457816.7 | 346.3303 | 0.4048836 | 52.52717 | 0.09896017 | 2.401889 | -0.9035536 | 12 | 0 | 0 | 1 | 0 | 0 | 0 | 0 | 0 | 0 | 0 | 0 | 1 | 0 | 0 | 0 | 0 | 0 | 0 | 0 | 1 | 0 | 0 | 0
12.5 | 0 | 104.8514 | 0.000144 | 38.92022 | 1457816.7 | 736.8729 | 0.6883022 | 37.9791 | 0.1130973 | 2.611518 | -0.8803353 | 12 | 0 | 0 | 1 | 0 | 0 | 0 | 0 | 0 | 0 | 0 | 0 | 1 | 0 | 0 | 0 | 0 | 0 | 0 | 0 | 1 | 0 | 0 | 0
12.5 | 0 | 104.8514 | 0.000306383 | 15.9115 | 1457816.7 | 346.3303 | 0.2813941 | 52.52717 | 0.09896017 | 5.214735 | -0.676157 | 12 | 0 | 0 | 1 | 0 | 0 | 0 | 0 | 0 | 0 | 0 | 0 | 1 | 0 | 0 | 0 | 0 | 0 | 0 | 0 | 1 | 0 | 0 | 0
5 | 0 | 65.30599 | 0.0006217647 | 0.08872191 | 3053888.6 | 30650.23 | 0.281799 | 33.63914 | 12.6669 | 50.74865 | 0.8018672 | 5 | 0 | 0 | 1 | 0 | 0 | 0 | 0 | 0 | 0 | 0 | 0 | 1 | 0 | 0 | 0 | 0 | 0 | 0 | 0 | 1 | 0 | 0 | 0
5 | 0 | 149.943 | 0.0006384314 | 0.08415009 | 3219804.5 | 31471.82 | 0.281799 | 33.63914 | 12.6669 | 49.2821 | 0.7883084 | 5 | 0 | 0 | 1 | 0 | 0 | 0 | 0 | 0 | 0 | 0 | 0 | 1 | 0 | 0 | 0 | 0 | 0 | 0 | 0 | 1 | 0 | 0 | 0
5 | 0 | 252.1041 | 0.0007590196 | 0.05953564 | 4551002.3 | 37416.29 | 0.281799 | 33.63914 | 12.6669 | 54.10882 | 0.787142 | 5 | 0 | 0 | 1 | 0 | 0 | 0 | 0 | 0 | 0 | 0 | 0 | 1 | 0 | 0 | 0 | 0 | 0 | 0 | 0 | 1 | 0 | 0 | 0
5 | 0 | 703.6695 | 0.000947451 | 0.03820934 | 7091115.6 | 46705.11 | 0.281799 | 33.63914 | 12.6669 | 52.92601 | 0.5950129 | 5 | 0 | 0 | 1 | 0 | 0 | 0 | 0 | 0 | 0 | 0 | 0 | 1 | 0 | 0 | 0 | 0 | 0 | 0 | 0 | 1 | 0 | 0 | 0
5 | 0 | 277.8151 | 0.0006829412 | 0.07353878 | 3684407.5 | 33665.96 | 0.281799 | 33.63914 | 12.6669 | 27.31572 | 0.7552287 | 5 | 0 | 0 | 1 | 0 | 0 | 0 | 0 | 0 | 0 | 0 | 0 | 1 | 0 | 0 | 0 | 0 | 0 | 0 | 0 | 1 | 0 | 0 | 0
5 | 0 | 151.3171 | 0.0008317647 | 0.04957721 | 5465149.4 | 41002.3 | 0.281799 | 33.63914 | 12.6669 | 26.04623 | 0.6327026 | 5 | 0 | 0 | 1 | 0 | 0 | 0 | 0 | 0 | 0 | 0 | 0 | 1 | 0 | 0 | 0 | 0 | 0 | 0 | 0 | 1 | 0 | 0 | 0
5 | 0 | 269.812 | 0.0008562745 | 0.04677965 | 5791980.6 | 42210.52 | 0.281799 | 33.63914 | 12.6669 | 22.67677 | 0.5439158 | 5 | 0 | 0 | 1 | 0 | 0 | 0 | 0 | 0 | 0 | 0 | 0 | 1 | 0 | 0 | 0 | 0 | 0 | 0 | 0 | 1 | 0 | 0 | 0
5 | 0 | 364.6772 | 0.0008964706 | 0.04267868 | 6348529.7 | 44192.01 | 0.281799 | 33.63914 | 12.6669 | 17.54547 | 0.4997803 | 5 | 0 | 0 | 1 | 0 | 0 | 0 | 0 | 0 | 0 | 0 | 0 | 1 | 0 | 0 | 0 | 0 | 0 | 0 | 0 | 1 | 0 | 0 | 0
5 | 0 | 65.30599 | 0.0006217647 | 0.1774438 | 6107777.3 | 15325.12 | 0.281799 | 33.63914 | 12.6669 | 50.74865 | 0.8018672 | 5 | 0 | 0 | 1 | 0 | 0 | 0 | 0 | 0 | 0 | 0 | 0 | 1 | 0 | 0 | 0 | 0 | 0 | 0 | 0 | 1 | 0 | 0 | 0
5 | 0 | 149.943 | 0.0006384314 | 0.1683002 | 6439609.0 | 15735.91 | 0.281799 | 33.63914 | 12.6669 | 49.2821 | 0.7883084 | 5 | 0 | 0 | 1 | 0 | 0 | 0 | 0 | 0 | 0 | 0 | 0 | 1 | 0 | 0 | 0 | 0 | 0 | 0 | 0 | 1 | 0 | 0 | 0
5 | 0 | 252.1041 | 0.0007590196 | 0.1190713 | 9102004.6 | 18708.14 | 0.281799 | 33.63914 | 12.6669 | 54.10882 | 0.787142 | 5 | 0 | 0 | 1 | 0 | 0 | 0 | 0 | 0 | 0 | 0 | 0 | 1 | 0 | 0 | 0 | 0 | 0 | 0 | 0 | 1 | 0 | 0 | 0
5 | 0 | 703.6695 | 0.000947451 | 0.07641868 | 14182231.1 | 23352.56 | 0.281799 | 33.63914 | 12.6669 | 52.92601 | 0.5950129 | 5 | 0 | 0 | 1 | 0 | 0 | 0 | 0 | 0 | 0 | 0 | 0 | 1 | 0 | 0 | 0 | 0 | 0 | 0 | 0 | 1 | 0 | 0 | 0
5 | 0 | 277.8151 | 0.0006829412 | 0.1470776 | 7368815.0 | 16832.98 | 0.281799 | 33.63914 | 12.6669 | 27.31572 | 0.7552287 | 5 | 0 | 0 | 1 | 0 | 0 | 0 | 0 | 0 | 0 | 0 | 0 | 1 | 0 | 0 | 0 | 0 | 0 | 0 | 0 | 1 | 0 | 0 | 0
5 | 0 | 151.3171 | 0.0008317647 | 0.09915441 | 10930298.8 | 20501.15 | 0.281799 | 33.63914 | 12.6669 | 26.04623 | 0.6327026 | 5 | 0 | 0 | 1 | 0 | 0 | 0 | 0 | 0 | 0 | 0 | 0 | 1 | 0 | 0 | 0 | 0 | 0 | 0 | 0 | 1 | 0 | 0 | 0
5 | 0 | 269.812 | 0.0008562745 | 0.09355931 | 11583961.1 | 21105.26 | 0.281799 | 33.63914 | 12.6669 | 22.67677 | 0.5439158 | 5 | 0 | 0 | 1 | 0 | 0 | 0 | 0 | 0 | 0 | 0 | 0 | 1 | 0 | 0 | 0 | 0 | 0 | 0 | 0 | 1 | 0 | 0 | 0
5 | 0 | 364.6772 | 0.0008964706 | 0.08535735 | 12697059.4 | 22096 | 0.281799 | 33.63914 | 12.6669 | 17.54547 | 0.4997803 | 5 | 0 | 0 | 1 | 0 | 0 | 0 | 0 | 0 | 0 | 0 | 0 | 1 | 0 | 0 | 0 | 0 | 0 | 0 | 0 | 1 | 0 | 0 | 0
100 | 0 | 25.4569 | 0.0005716667 | 0.07451636 | 2068392.1 | 31593.43 | 0.2243055 | 41.71937 | 4.251681 | 32.6015 | 0.721401 | 7.692308 | 0 | 0 | 1 | 0 | 0 | 0 | 0 | 0 | 0 | 0 | 0 | 0 | 0 | 1 | 0 | 0 | 0 | 0 | 0 | 1 | 0 | 0 | 0
100 | 1 | 22.71082 | 0.00051 | 0.04968606 | 1646218.5 | 28185.39 | 0.1190358 | 41.71937 | 4.251681 | 42.31123 | 0.9785995 | 7.692308 | 0 | 0 | 1 | 0 | 0 | 0 | 0 | 0 | 0 | 0 | 0 | 0 | 0 | 1 | 0 | 0 | 0 | 0 | 1 | 0 | 0 | 0 | 0
100 | 5 | 22.33973 | 0.0005016667 | 0.05135047 | 1592860.0 | 27724.84 | 0.1190358 | 41.71937 | 4.251681 | 46.06563 | 0.9934688 | 7.692308 | 0 | 0 | 1 | 0 | 0 | 0 | 0 | 0 | 0 | 0 | 0 | 0 | 0 | 1 | 0 | 0 | 0 | 0 | 1 | 0 | 0 | 0 | 0
100 | 10 | 20.41005 | 0.0004583333 | 0.06151939 | 1329566.3 | 25330.01 | 0.1190358 | 41.71937 | 4.251681 | 44.22711 | 0.9972782 | 7.692308 | 0 | 0 | 1 | 0 | 0 | 0 | 0 | 0 | 0 | 0 | 0 | 0 | 0 | 1 | 0 | 0 | 0 | 0 | 1 | 0 | 0 | 0 | 0
100 | 10 | 20.41005 | 0.0004583333 | 0.7532987 | 1329566.3 | 25330.01 | 1.457581 | 41.71937 | 4.251681 | 40.61876 | 0.9999634 | 7.692308 | 1 | 0 | 0 | 0 | 0 | 0 | 0 | 0 | 0 | 0 | 0 | 0 | 0 | 1 | 0 | 0 | 0 | 0 | 1 | 0 | 0 | 0 | 0
100 | 10 | 20.41005 | 0.0004583333 | 0.7532987 | 1329566.3 | 25330.01 | 1.457581 | 41.71937 | 4.251681 | 36.00561 | 0.9904638 | 7.692308 | 1 | 0 | 0 | 0 | 0 | 0 | 0 | 0 | 0 | 0 | 0 | 0 | 0 | 1 | 0 | 0 | 0 | 0 | 1 | 0 | 0 | 0 | 0
100 | 10 | 20.41005 | 0.0004583333 | 0.7532987 | 1329566.3 | 25330.01 | 1.457581 | 41.71937 | 4.251681 | 30.96932 | 0.9464671 | 7.692308 | 1 | 0 | 0 | 0 | 0 | 0 | 0 | 0 | 0 | 0 | 0 | 0 | 0 | 1 | 0 | 0 | 0 | 0 | 1 | 0 | 0 | 0 | 0
100 | 10 | 20.41005 | 0.0004583333 | 0.7532987 | 1329566.3 | 25330.01 | 1.457581 | 41.71937 | 4.251681 | 27.55862 | 0.8736739 | 7.692308 | 1 | 0 | 0 | 0 | 0 | 0 | 0 | 0 | 0 | 0 | 0 | 0 | 0 | 1 | 0 | 0 | 0 | 0 | 1 | 0 | 0 | 0 | 0
100 | 10 | 20.41005 | 0.0004583333 | 0.7532987 | 1329566.3 | 25330.01 | 1.457581 | 41.71937 | 4.251681 | 24.53261 | 0.7424798 | 7.692308 | 1 | 0 | 0 | 0 | 0 | 0 | 0 | 0 | 0 | 0 | 0 | 0 | 0 | 1 | 0 | 0 | 0 | 0 | 1 | 0 | 0 | 0 | 0
100 | 10 | 20.41005 | 0.0004583333 | 0.7532987 | 1329566.3 | 25330.01 | 1.457581 | 41.71937 | 4.251681 | 20.65646 | 0.1824424 | 7.692308 | 1 | 0 | 0 | 0 | 0 | 0 | 0 | 0 | 0 | 0 | 0 | 0 | 0 | 1 | 0 | 0 | 0 | 0 | 1 | 0 | 0 | 0 | 0
100 | 10 | 20.41005 | 0.0004583333 | 0.7532987 | 1329566.3 | 25330.01 | 1.457581 | 41.71937 | 4.251681 | 19.7942 | 0.9898973 | 7.692308 | 1 | 0 | 0 | 0 | 0 | 0 | 0 | 0 | 0 | 0 | 0 | 0 | 0 | 1 | 0 | 0 | 0 | 0 | 1 | 0 | 0 | 0 | 0
100 | 10 | 20.41005 | 0.0004583333 | 0.7532987 | 1329566.3 | 25330.01 | 1.457581 | 41.71937 | 4.251681 | 41.1744 | 0.9966736 | 7.692308 | 1 | 0 | 0 | 0 | 0 | 0 | 0 | 0 | 0 | 0 | 0 | 0 | 0 | 1 | 0 | 0 | 0 | 0 | 1 | 0 | 0 | 0 | 0
100 | 10 | 20.41005 | 0.0004583333 | 0.7532987 | 1329566.3 | 25330.01 | 1.457581 | 41.71937 | 4.251681 | 59.94495 | 0.9996033 | 7.692308 | 1 | 0 | 0 | 0 | 0 | 0 | 0 | 0 | 0 | 0 | 0 | 0 | 0 | 1 | 0 | 0 | 0 | 0 | 1 | 0 | 0 | 0 | 0
50 | 0 | 15.53757 | 8.700565e-05 | 97.28485 | 238771.3 | 206.6433 | 0.2915162 | 45.95472 | 1.589204 | 4.584822 | 0.9204854 | 4 | 0 | 0 | 1 | 0 | 0 | 0 | 0 | 0 | 0 | 1 | 0 | 0 | 0 | 0 | 0 | 0 | 0 | 0 | 0 | 1 | 0 | 0 | 0
50 | 0 | 15.53757 | 0.0001889571 | 97.28485 | 238771.3 | 95.14931 | 0.2915162 | 43.07216 | 1.632156 | 4.584822 | 0.9204854 | 4 | 0 | 0 | 1 | 0 | 0 | 0 | 0 | 0 | 0 | 1 | 0 | 0 | 0 | 0 | 0 | 0 | 0 | 0 | 0 | 1 | 0 | 0 | 0
50 | 0 | 15.53757 | 8.700565e-05 | 10.10752 | 24807.4 | 1988.942 | 0.2915162 | 45.95472 | 1.589204 | 4.584822 | 0.9204854 | 4 | 0 | 0 | 1 | 0 | 0 | 0 | 0 | 0 | 0 | 1 | 0 | 0 | 0 | 0 | 0 | 0 | 0 | 0 | 0 | 1 | 0 | 0 | 0
50 | 0 | 15.53757 | 0.0001889571 | 10.66135 | 26166.71 | 868.2375 | 0.2915162 | 40.42146 | 1.675107 | 4.584822 | 0.9204854 | 4 | 0 | 0 | 1 | 0 | 0 | 0 | 0 | 0 | 0 | 1 | 0 | 0 | 0 | 0 | 0 | 0 | 0 | 0 | 0 | 1 | 0 | 0 | 0
50 | 0 | 15.53757 | 0.0002464 | 10.66135 | 26166.71 | 665.8263 | 0.2915162 | 40.42146 | 1.675107 | 4.584822 | 0.9204854 | 4 | 0 | 0 | 1 | 0 | 0 | 0 | 0 | 0 | 0 | 1 | 0 | 0 | 0 | 0 | 0 | 0 | 0 | 0 | 0 | 1 | 0 | 0 | 0

## target
rp_shape
0
0
0
1
0
0
1
0
1
0
0
0
1
1
1
1
1
1
1
1
1
1
1
0
0
0
0
0
0
0
0
0
0
0
0
0
0
0
0
1
1
1
1
0
1
0
0
0
0
1
1
1
0
1
0
0
0
0
1
0
0
0
0
0
0
0
0
0
0
0
0
0
0
0
0
0
0
0
0
0
0
1
0
0
0
0
0
0
0
0
0
0
1
0
0
0
0
0
0
0
0
0
1
1
1
1
0
0
0
0
0
0
0
0
0
1
1
1
1
1
1
1
1
1
1
0
0
0
1
0
1
0
0
0
0
1
1
0
0
0
0
0
0
0
0
0
0
0
0
0
0
0
0
0
0
0
0
0
1
0
0
0
1
1
0
0
0
0
0
0
0
0
0
0
0
0
0
0
0
0
0
0
0
0
0
0
0
0
0
0
0
0
0
0
0
0
0
0
0
0
0
0
0
0
0
0
0
0
0
1
1
1
1
1